## Sheet1
ID | Date | Order | temperature | H2 | disp_EtOH | real_EtOH | Ar | red time | growth time | Catalyst | pH2 | pEtOH | pAr | H/C | int_red | int_H | int_C | gro/red | score
0001 | 1114 | 2 | 930 | 150 | 8.5 | 20.111 | 167 | 180 | 780 | NiPt | 44.5% | 5.966% | 49.54% | 7.458605 | 270 | 1440 | 156.8658 | 4.333333 | 17.29954
0002 | 1114 | 3 | 930 | 150 | 8.5 | 20.111 | 167 | 180 | 780 | FePt | 44.5% | 5.966% | 49.54% | 7.458605 | 270 | 1440 | 156.8658 | 4.333333 | 71.55719
0003 | 1114 | 4 | 930 | 150 | 8.5 | 20.111 | 167 | 180 | 780 | Fe | 44.5% | 5.966% | 49.54% | 7.458605 | 270 | 1440 | 156.8658 | 4.333333 | 534.7131
0004 | 1114 | 5 | 930 | 150 | 8.5 | 20.111 | 167 | 180 | 780 | TiPt | 44.5% | 5.966% | 49.54% | 7.458605 | 270 | 1440 | 156.8658 | 4.333333 | 132.1056
0005 | 1114 | 6 | 930 | 150 | 8.5 | 20.111 | 167 | 180 | 780 | FeNi | 44.5% | 5.966% | 49.54% | 7.458605 | 270 | 1440 | 156.8658 | 4.333333 | 14.15417
0006 | 1114 | 7 | 930 | 150 | 8.5 | 20.111 | 167 | 180 | 780 | Fe | 44.5% | 5.966% | 49.54% | 7.458605 | 270 | 1440 | 156.8658 | 4.333333 | 5.661668
0007 | 1114 | 8 | 930 | 150 | 8.5 | 20.111 | 167 | 180 | 780 | Fe | 44.5% | 5.966% | 49.54% | 7.458605 | 270 | 1440 | 156.8658 | 4.333333 | 21.23126
0008 | 1114 | 9 | 930 | 150 | 8.5 | 20.111 | 167 | 180 | 780 | FeCo | 44.5% | 5.966% | 49.54% | 7.458605 | 270 | 1440 | 156.8658 | 4.333333 | 6.290742
0009 | 1115 | 1 | 930 | 100 | 5.7 | 13.4862 | 111 | 5 | 780 | FePt | 44.55% | 6.008% | 49.45% | 7.414987 | 5 | 785 | 105.19236 | 156 | 66.0528
0010 | 1115 | 2 | 930 | 100 | 5.7 | 13.4862 | 111 | 5 | 780 | TiPt | 44.55% | 6.008% | 49.45% | 7.414987 | 5 | 785 | 105.19236 | 156 | 56.61668
0011 | 1115 | 3 | 930 | 100 | 5.7 | 13.4862 | 111 | 5 | 780 | NiPt | 44.55% | 6.008% | 49.45% | 7.414987 | 5 | 785 | 105.19236 | 156 | 4.718057
0012 | 1115 | 4 | 930 | 100 | 5.7 | 13.4862 | 111 | 5 | 780 | Fe | 44.55% | 6.008% | 49.45% | 7.414987 | 5 | 785 | 105.19236 | 156 | 13.68236
0013 | 1115 | 5 | 930 | 100 | 5.7 | 13.4862 | 111 | 5 | 780 | FeCo | 44.55% | 6.008% | 49.45% | 7.414987 | 5 | 785 | 105.19236 | 156 | 314.5371
0014 | 1115 | 6 | 930 | 100 | 5.7 | 13.4862 | 111 | 5 | 780 | FeNi | 44.55% | 6.008% | 49.45% | 7.414987 | 5 | 785 | 105.19236 | 156 | 10.23818
0015 | 1115 | 7 | 930 | 100 | 5.7 | 13.4862 | 111 | 300 | 780 | Fe | 44.55% | 6.008% | 49.45% | 7.414987 | 300 | 1080 | 105.19236 | 2.6 | 1188.95
0016 | 1115 | 8 | 930 | 100 | 5.7 | 13.4862 | 111 | 300 | 780 | FeNi | 44.55% | 6.008% | 49.45% | 7.414987 | 300 | 1080 | 105.19236 | 2.6 | 3.632904
0017 | 1115 | 9 | 930 | 100 | 5.7 | 13.4862 | 111 | 300 | 780 | NiPt | 44.55% | 6.008% | 49.45% | 7.414987 | 300 | 1080 | 105.19236 | 2.6 | 7.077085
0018 | 1115 | 10 | 930 | 100 | 5.7 | 13.4862 | 111 | 300 | 780 | FeCo | 44.55% | 6.008% | 49.45% | 7.414987 | 300 | 1080 | 105.19236 | 2.6 | 4.246251
0019 | 1115 | 11 | 930 | 100 | 5.7 | 13.4862 | 111 | 300 | 780 | TiPt | 44.55% | 6.008% | 49.45% | 7.414987 | 300 | 1080 | 105.19236 | 2.6 | 298.8103
0020 | 1115 | 12 | 930 | 100 | 5.7 | 13.4862 | 111 | 300 | 780 | FePt | 44.55% | 6.008% | 49.45% | 7.414987 | 300 | 1080 | 105.19236 | 2.6 | 63.69377
0021 | 1115 | 13 | 930 | 100 | 5.7 | 13.4862 | 111 | 180 | 1800 | TiPt | 44.55% | 6.008% | 49.45% | 7.414987 | 180 | 1980 | 242.7516 | 10 | 0
0022 | 1115 | 14 | 930 | 100 | 5.7 | 13.4862 | 111 | 180 | 780 | TiPt | 44.55% | 6.008% | 49.45% | 7.414987 | 180 | 960 | 105.19236 | 4.333333 | 0
0023 | 1115 | 15 | 930 | 100 | 5.7 | 13.4862 | 111 | 180 | 180 | TiPt | 44.55% | 6.008% | 49.45% | 7.414987 | 180 | 360 | 24.27516 | 1 | 0
0024 | 1115 | 16 | 970 | 100 | 5.7 | 13.4862 | 111 | 180 | 780 | TiPt | 44.55% | 6.008% | 49.45% | 7.414987 | 180 | 960 | 105.19236 | 4.333333 | 217.0306
0025 | 1115 | 17 | 890 | 100 | 5.7 | 13.4862 | 111 | 180 | 780 | TiPt | 44.55% | 6.008% | 49.45% | 7.414987 | 180 | 960 | 105.19236 | 4.333333 | 0
0026 | 1115 | 18 | 930 | 70 | 10.1 | 23.8966 | 233 | 13 | 777 | TiPt | 21.41% | 7.31% | 71.28% | 2.929287 | 9.1 | 553 | 185.676582 | 59.76923 | 0
0027 | 1115 | 19 | 930 | 250 | 14.7 | 34.7802 | 300 | 180 | 780 | TiPt | 42.75% | 5.948% | 51.3% | 7.187998 | 450 | 2400 | 271.28556 | 4.333333 | 0
0028 | 1115 | 20 | 930 | 50 | 2.9 | 6.8614 | 70 | 7 | 780 | TiPt | 39.41% | 5.409% | 55.18% | 7.287143 | 3.5 | 393.5 | 53.51892 | 111.4286 | 0
0029 | 1115 | 21 | 930 | 100 | 2.9 | 6.8614 | 111 | 180 | 780 | TiPt | 45.9% | 3.149% | 50.95% | 14.57429 | 180 | 960 | 53.51892 | 4.333333 | 495.396
0030 | 1116 | 1 | 930 | 100 | 5.7 | 13.4862 | 111 | 180 | 780 | TiPt | 44.55% | 6.008% | 49.45% | 7.414987 | 180 | 960 | 105.19236 | 4.333333 | 56.61668
0031 | 1116 | 2 | 930 | 50 | 2.9 | 6.8614 | 70 | 180 | 780 | TiPt | 39.41% | 5.409% | 55.18% | 7.287143 | 90 | 480 | 53.51892 | 4.333333 | 347.5635
0032 | 1116 | 3 | 930 | 100 | 2.9 | 6.8614 | 111 | 180 | 780 | TiPt | 45.9% | 3.149% | 50.95% | 14.57429 | 180 | 960 | 53.51892 | 4.333333 | 731.2988
0033 | 1116 | 4 | 930 | 100 | 5.7 | 13.4862 | 111 | 180 | 780 | TiPt | 44.55% | 6.008% | 49.45% | 7.414987 | 180 | 960 | 105.19236 | 4.333333 | 622.7835
0034 | 1116 | 5 | 930 | 100 | 5.7 | 13.4862 | 500 | 180 | 780 | TiPt | 16.3% | 2.198% | 81.5% | 7.414987 | 180 | 960 | 105.19236 | 4.333333 | 0
0035 | 1116 | 6 | 930 | 200 | 5.7 | 13.4862 | 233 | 180 | 780 | TiPt | 44.79% | 3.021% | 52.19% | 14.82997 | 360 | 1920 | 105.19236 | 4.333333 | 1509.778
0036 | 1116 | 7 | 930 | 100 | 5.7 | 13.4862 | 111 | 60 | 780 | Fe | 44.55% | 6.008% | 49.45% | 7.414987 | 60 | 840 | 105.19236 | 13 | 817.7965
0037 | 1116 | 8 | 930 | 100 | 2.9 | 6.8614 | 70 | 60 | 780 | Fe | 56.54% | 3.88% | 39.58% | 14.57429 | 60 | 840 | 53.51892 | 13 | 1141.77
0038 | 1116 | 9 | 930 | 100 | 2.9 | 6.8614 | 111 | 120 | 780 | Fe | 45.9% | 3.149% | 50.95% | 14.57429 | 120 | 900 | 53.51892 | 6.5 | 231.1848
0039 | 1116 | 10 | 930 | 100 | 5.7 | 13.4862 | 111 | 120 | 780 | Fe | 44.55% | 6.008% | 49.45% | 7.414987 | 120 | 900 | 105.19236 | 6.5 | 424.6251
0040 | 1116 | 11 | 930 | 100 | 5.7 | 13.4862 | 111 | 240 | 780 | Fe | 44.55% | 6.008% | 49.45% | 7.414987 | 240 | 1020 | 105.19236 | 3.25 | 1321.056
0041 | 1116 | 12 | 930 | 100 | 2.9 | 6.8614 | 111 | 240 | 780 | Fe | 45.9% | 3.149% | 50.95% | 14.57429 | 240 | 1020 | 53.51892 | 3.25 | 871.8969
0042 | 1116 | 13 | 930 | 100 | 2.9 | 6.8614 | 111 | 5 | 780 | FeCo | 45.9% | 3.149% | 50.95% | 14.57429 | 5 | 785 | 53.51892 | 156 | 1.415417
0043 | 1116 | 14 | 930 | 100 | 2.9 | 6.8614 | 111 | 100 | 780 | FeCo | 45.9% | 3.149% | 50.95% | 14.57429 | 100 | 880 | 53.51892 | 7.8 | 5.661668
0044 | 1116 | 15 | 930 | 100 | 2.9 | 6.8614 | 111 | 500 | 780 | FeCo | 45.9% | 3.149% | 50.95% | 14.57429 | 500 | 1280 | 53.51892 | 1.56 | 6.275016
0045 | 1116 | 16 | 930 | 100 | 5.7 | 13.4862 | 111 | 5 | 780 | FeCo | 44.55% | 6.008% | 49.45% | 7.414987 | 5 | 785 | 105.19236 | 156 | 0
0046 | 1116 | 17 | 930 | 100 | 5.7 | 13.4862 | 111 | 100 | 780 | FeCo | 44.55% | 6.008% | 49.45% | 7.414987 | 100 | 880 | 105.19236 | 7.8 | 1.415417
0047 | 1116 | 18 | 930 | 100 | 5.7 | 13.4862 | 111 | 500 | 780 | FeCo | 44.55% | 6.008% | 49.45% | 7.414987 | 500 | 1280 | 105.19236 | 1.56 | 5.189862
0048 | 1116 | 19 | 930 | 100 | 2.9 | 6.8614 | 111 | 5 | 780 | FeNi | 45.9% | 3.149% | 50.95% | 14.57429 | 5 | 785 | 53.51892 | 156 | 1.65132
0049 | 1116 | 20 | 930 | 100 | 2.9 | 6.8614 | 111 | 100 | 780 | FeNi | 45.9% | 3.149% | 50.95% | 14.57429 | 100 | 880 | 53.51892 | 7.8 | 1.321056
0050 | 1116 | 21 | 930 | 100 | 2.9 | 6.8614 | 111 | 500 | 780 | FeNi | 45.9% | 3.149% | 50.95% | 14.57429 | 500 | 1280 | 53.51892 | 1.56 | 308.2464
0051 | 1117 | 1 | 930 | 100 | 1.4 | 3.3124 | 111 | 120 | 780 | Fe | 46.66% | 1.546% | 51.79% | 30.18959 | 120 | 900 | 25.83672 | 6.5 | 743.0939
0052 | 1117 | 2 | 930 | 100 | 2.9 | 6.8614 | 111 | 240 | 360 | Fe | 45.9% | 3.149% | 50.95% | 14.57429 | 240 | 600 | 24.70104 | 1.5 | 358.5723
0053 | 1117 | 3 | 930 | 100 | 1.4 | 3.3124 | 111 | 360 | 780 | Fe | 46.66% | 1.546% | 51.79% | 30.18959 | 360 | 1140 | 25.83672 | 2.166667 | 429.3432
0054 | 1117 | 4 | 930 | 200 | 2.9 | 6.8614 | 111 | 360 | 780 | Fe | 62.92% | 2.159% | 34.92% | 29.14857 | 720 | 2280 | 53.51892 | 2.166667 | 975.0651
0055 | 1117 | 5 | 930 | 100 | 2.9 | 6.8614 | 111 | 240 | 180 | Fe | 45.9% | 3.149% | 50.95% | 14.57429 | 240 | 420 | 12.35052 | 0.75 | 212.3126
0056 | 1117 | 6 | 930 | 300 | 2.9 | 6.8614 | 111 | 120 | 780 | Fe | 71.79% | 1.642% | 26.56% | 43.72286 | 360 | 2700 | 53.51892 | 6.5 | 456.0788
0057 | 1117 | 7 | 930 | 100 | 5.7 | 13.4862 | 111 | 120 | 780 | TiPt | 44.55% | 6.008% | 49.45% | 7.414987 | 120 | 900 | 105.19236 | 6.5 | 1280.166
0058 | 1117 | 8 | 930 | 100 | 2.9 | 6.8614 | 111 | 120 | 780 | TiPt | 45.9% | 3.149% | 50.95% | 14.57429 | 120 | 900 | 53.51892 | 6.5 | 440.352
0059 | 1117 | 9 | 930 | 100 | 2.9 | 6.8614 | 50 | 120 | 780 | TiPt | 63.75% | 4.374% | 31.88% | 14.57429 | 120 | 900 | 53.51892 | 6.5 | 320.8279
0060 | 1117 | 10 | 930 | 100 | 2.9 | 6.8614 | 30 | 120 | 780 | TiPt | 73.07% | 5.013% | 21.92% | 14.57429 | 120 | 900 | 53.51892 | 6.5 | 440.352
0061 | 1117 | 11 | 930 | 200 | 5.9 | 13.9594 | 111 | 70 | 780 | TiPt | 61.55% | 4.296% | 34.16% | 14.32726 | 140 | 1700 | 108.88332 | 11.14286 | 27.522
0062 | 1117 | 12 | 930 | 300 | 5.9 | 13.9594 | 111 | 20 | 780 | TiPt | 70.59% | 3.285% | 26.12% | 21.4909 | 60 | 2400 | 108.88332 | 39 | 242.1936
0063 | 1117 | 13 | 930 | 250 | 4.3 | 10.1738 | 150 | 120 | 360 | FePt | 60.95% | 2.48% | 36.57% | 24.57292 | 300 | 1200 | 36.62568 | 3 | 35.38543
0064 | 1117 | 14 | 930 | 250 | 4.3 | 10.1738 | 150 | 120 | 360 | FeCo | 60.95% | 2.48% | 36.57% | 24.57292 | 300 | 1200 | 36.62568 | 3 | 4.40352
0065 | 1117 | 15 | 930 | 250 | 4.3 | 10.1738 | 150 | 120 | 360 | TiPt | 60.95% | 2.48% | 36.57% | 24.57292 | 300 | 1200 | 36.62568 | 3 | 490.6779
0066 | 1117 | 16 | 930 | 250 | 4.3 | 10.1738 | 150 | 120 | 360 | Fe | 60.95% | 2.48% | 36.57% | 24.57292 | 300 | 1200 | 36.62568 | 3 | 30.66737
0067 | 1117 | 17 | 930 | 250 | 4.3 | 10.1738 | 150 | 120 | 360 | FeNi | 60.95% | 2.48% | 36.57% | 24.57292 | 300 | 1200 | 36.62568 | 3 | 20.91672
0068 | 1117 | 18 | 930 | 250 | 4.3 | 10.1738 | 150 | 120 | 360 | NiPt | 60.95% | 2.48% | 36.57% | 24.57292 | 300 | 1200 | 36.62568 | 3 | 0
0069 | 1117 | 19 | 930 | 100 | 5.7 | 13.4862 | 111 | 120 | 780 | Fe | 44.55% | 6.008% | 49.45% | 7.414987 | 120 | 900 | 105.19236 | 6.5 | 16.985
0070 | 1117 | 20 | 910 | 100 | 5.7 | 13.4862 | 111 | 120 | 780 | Fe | 44.55% | 6.008% | 49.45% | 7.414987 | 120 | 900 | 105.19236 | 6.5 | 0
0071 | 1117 | 21 | 890 | 100 | 5.7 | 13.4862 | 111 | 120 | 780 | Fe | 44.55% | 6.008% | 49.45% | 7.414987 | 120 | 900 | 105.19236 | 6.5 | 149.4051
0072 | 1117 | 22 | 870 | 100 | 5.7 | 13.4862 | 111 | 120 | 780 | Fe | 44.55% | 6.008% | 49.45% | 7.414987 | 120 | 900 | 105.19236 | 6.5 | 5.661668
0073 | 1117 | 23 | 850 | 100 | 5.7 | 13.4862 | 111 | 120 | 780 | Fe | 44.55% | 6.008% | 49.45% | 7.414987 | 120 | 900 | 105.19236 | 6.5 | 1.258148
0074 | 1117 | 24 | 930 | 100 | 2.9 | 6.8614 | 70 | 60 | 780 | TiPt | 56.54% | 3.88% | 39.58% | 14.57429 | 60 | 840 | 53.51892 | 13 | 0
0075 | 1118 | 1 | 930 | 100 | 2.9 | 6.8614 | 111 | 120 | 780 | TiPt | 45.9% | 3.149% | 50.95% | 14.57429 | 120 | 900 | 53.51892 | 6.5 | 133.6783
0076 | 1118 | 2 | 930 | 100 | 1.4 | 3.3124 | 111 | 120 | 780 | TiPt | 46.66% | 1.546% | 51.79% | 30.18959 | 120 | 900 | 25.83672 | 6.5 | 346.7772
0077 | 1118 | 3 | 930 | 100 | 1.4 | 3.3124 | 111 | 180 | 780 | TiPt | 46.66% | 1.546% | 51.79% | 30.18959 | 180 | 960 | 25.83672 | 4.333333 | 1896.659
0078 | 1118 | 4 | 930 | 100 | 1.4 | 3.3124 | 111 | 120 | 480 | TiPt | 46.66% | 1.546% | 51.79% | 30.18959 | 120 | 600 | 15.89952 | 4 | 121.0968
0079 | 1118 | 5 | 930 | 100 | 1.4 | 3.3124 | 150 | 120 | 780 | TiPt | 39.48% | 1.308% | 59.22% | 30.18959 | 120 | 900 | 25.83672 | 6.5 | 217.0306
0080 | 1118 | 6 | 930 | 100 | 1.4 | 3.3124 | 111 | 120 | 180 | TiPt | 46.66% | 1.546% | 51.79% | 30.18959 | 120 | 300 | 5.96232 | 1.5 | 574.0302
0081 | 1119 | 1 | 930 | 100 | 1.4 | 3.3124 | 111 | 60 | 780 | Fe | 46.66% | 1.546% | 51.79% | 30.18959 | 60 | 840 | 25.83672 | 13 | 47.18057
0082 | 1119 | 2 | 930 | 300 | 2.9 | 6.8614 | 111 | 240 | 360 | Fe | 71.79% | 1.642% | 26.56% | 43.72286 | 720 | 1800 | 24.70104 | 1.5 | 0
0083 | 1119 | 3 | 900 | 100 | 1.4 | 3.3124 | 111 | 120 | 780 | Fe | 46.66% | 1.546% | 51.79% | 30.18959 | 120 | 900 | 25.83672 | 6.5 | 1.415417
0084 | 1119 | 4 | 930 | 100 | 1.4 | 3.3124 | 300 | 120 | 780 | Fe | 24.79% | 0.8213% | 74.38% | 30.18959 | 120 | 900 | 25.83672 | 6.5 | 1635.593
0085 | 1119 | 5 | 930 | 150 | 1.4 | 3.3124 | 177 | 120 | 780 | Fe | 45.41% | 1.003% | 53.59% | 45.28439 | 180 | 1350 | 25.83672 | 6.5 | 5.85039
0086 | 1119 | 6 | 930 | 200 | 2.9 | 6.8614 | 111 | 360 | 1200 | Fe | 62.92% | 2.159% | 34.92% | 29.14857 | 720 | 3120 | 82.3368 | 3.333333 | 100.9664
0087 | 1120 | 1 | 930 | 100 | 1.4 | 3.3124 | 300 | 120 | 780 | Fe | 24.79% | 0.8213% | 74.38% | 30.18959 | 120 | 900 | 25.83672 | 6.5 | 0
0088 | 1120 | 2 | 930 | 100 | 2.9 | 6.8614 | 111 | 180 | 780 | Fe | 45.9% | 3.149% | 50.95% | 14.57429 | 180 | 960 | 53.51892 | 4.333333 | 0
0089 | 1120 | 3 | 930 | 100 | 5.7 | 13.4862 | 111 | 60 | 780 | TiPt | 44.55% | 6.008% | 49.45% | 7.414987 | 60 | 840 | 105.19236 | 13 | 0
0090 | 1120 | 4 | 930 | 100 | 5.7 | 13.4862 | 111 | 240 | 780 | TiPt | 44.55% | 6.008% | 49.45% | 7.414987 | 240 | 1020 | 105.19236 | 3.25 | 0
0091 | 1120 | 5 | 930 | 100 | 1.4 | 3.3124 | 300 | 120 | 780 | Fe | 24.79% | 0.8213% | 74.38% | 30.18959 | 120 | 900 | 25.83672 | 6.5 | 550.44
0092 | 1120 | 6 | 930 | 100 | 1.4 | 3.3124 | 300 | 180 | 780 | Fe | 24.79% | 0.8213% | 74.38% | 30.18959 | 180 | 960 | 25.83672 | 4.333333 | 369.58
0093 | 1120 | 7 | 830 | 100 | 1.4 | 3.3124 | 300 | 120 | 780 | Fe | 24.79% | 0.8213% | 74.38% | 30.18959 | 120 | 900 | 25.83672 | 6.5 | 0
0094 | 1120 | 8 | 850 | 100 | 1.4 | 3.3124 | 300 | 120 | 780 | Fe | 24.79% | 0.8213% | 74.38% | 30.18959 | 120 | 900 | 25.83672 | 6.5 | 29.72
0095 | 1120 | 9 | 870 | 100 | 1.4 | 3.3124 | 300 | 120 | 780 | Fe | 24.79% | 0.8213% | 74.38% | 30.18959 | 120 | 900 | 25.83672 | 6.5 | 35.39
0096 | 1120 | 10 | 890 | 100 | 1.4 | 3.3124 | 300 | 120 | 780 | Fe | 24.79% | 0.8213% | 74.38% | 30.18959 | 120 | 900 | 25.83672 | 6.5 | 302.74
0097 | 1120 | 11 | 910 | 100 | 1.4 | 3.3124 | 300 | 120 | 780 | Fe | 24.79% | 0.8213% | 74.38% | 30.18959 | 120 | 900 | 25.83672 | 6.5 | 1218.831
0098 | 1120 | 12 | 930 | 100 | 1.4 | 3.3124 | 300 | 120 | 780 | Fe | 24.79% | 0.8213% | 74.38% | 30.18959 | 120 | 900 | 25.83672 | 6.5 | 165.132
0099 | 1121 | 1 | 890 | 300 | 0.7 | 1.6562 | 140 | 180 | 600 | Fe | 67.93% | 0.375% | 31.7% | 181.1375 | 540 | 2340 | 9.9372 | 3.333333 | 235.9028
0100 | 1121 | 2 | 890 | 50 | 2.1 | 4.9686 | 140 | 60 | 120 | Fe | 25.65% | 2.548% | 71.81% | 10.0632 | 30 | 90 | 5.96232 | 2 | 16.985
0101 | 1121 | 3 | 890 | 250 | 3.5 | 8.281 | 280 | 90 | 120 | Fe | 46.44% | 1.538% | 52.02% | 30.18959 | 225 | 525 | 9.9372 | 1.333333 | 432.4885
0102 | 1121 | 4 | 890 | 300 | 3.5 | 8.281 | 420 | 180 | 600 | Fe | 41.19% | 1.137% | 57.67% | 36.22751 | 540 | 2340 | 49.686 | 3.333333 | 290.9468
0103 | 1121 | 5 | 890 | 100 | 1.4 | 3.3124 | 70 | 120 | 360 | Fe | 57.7% | 1.911% | 40.39% | 30.18959 | 120 | 480 | 11.92464 | 3 | 0
0104 | 1121 | 6 | 890 | 100 | 0.7 | 1.6562 | 140 | 60 | 480 | Fe | 41.38% | 0.6854% | 57.93% | 60.37918 | 60 | 540 | 7.94976 | 8 | 0
0105 | 1121 | 7 | 890 | 300 | 0.7 | 1.6562 | 140 | 180 | 600 | Fe | 67.93% | 0.375% | 31.7% | 181.1375 | 540 | 2340 | 9.9372 | 3.333333 | 0
0106 | 1121 | 8 | 890 | 50 | 2.1 | 4.9686 | 140 | 60 | 120 | Fe | 25.65% | 2.548% | 71.81% | 10.0632 | 30 | 90 | 5.96232 | 2 | 7.077085
0107 | 1121 | 9 | 890 | 250 | 3.5 | 8.281 | 280 | 90 | 120 | Fe | 46.44% | 1.538% | 52.02% | 30.18959 | 225 | 525 | 9.9372 | 1.333333 | 1.887223
0108 | 1121 | 10 | 890 | 300 | 3.5 | 8.281 | 420 | 180 | 600 | Fe | 41.19% | 1.137% | 57.67% | 36.22751 | 540 | 2340 | 49.686 | 3.333333 | 5.661668
0109 | 1121 | 11 | 890 | 100 | 1.4 | 3.3124 | 70 | 120 | 360 | Fe | 57.7% | 1.911% | 40.39% | 30.18959 | 120 | 480 | 11.92464 | 3 | 79.26335
0110 | 1121 | 12 | 890 | 100 | 0.7 | 1.6562 | 140 | 60 | 480 | Fe | 41.38% | 0.6854% | 57.93% | 60.37918 | 60 | 540 | 7.94976 | 8 | 0
0111 | 1121 | 13 | 910 | 300 | 1.4 | 3.3124 | 420 | 180 | 600 | Fe | 41.48% | 0.4579% | 58.07% | 90.56877 | 540 | 2340 | 19.8744 | 3.333333 | 53.47131
0112 | 1121 | 14 | 890 | 300 | 2.8 | 6.6248 | 420 | 180 | 600 | Fe | 41.29% | 0.9117% | 57.8% | 45.28439 | 540 | 2340 | 39.7488 | 3.333333 | 22.17487
0113 | 1121 | 15 | 910 | 300 | 3.5 | 8.281 | 500 | 180 | 600 | Fe | 37.12% | 1.025% | 61.86% | 36.22751 | 540 | 2340 | 49.686 | 3.333333 | 143.1144
0114 | 1121 | 16 | 890 | 100 | 1.2 | 2.8392 | 140 | 180 | 600 | Fe | 41.18% | 1.169% | 57.65% | 35.22119 | 180 | 780 | 17.0352 | 3.333333 | 998.6554
0115 | 1121 | 17 | 910 | 300 | 3.5 | 8.281 | 250 | 180 | 600 | Fe | 53.74% | 1.483% | 44.78% | 36.22751 | 540 | 2340 | 49.686 | 3.333333 | 280.7244
0116 | 1121 | 18 | 890 | 200 | 2.3 | 5.4418 | 280 | 180 | 600 | Fe | 41.2% | 1.121% | 57.68% | 36.75255 | 360 | 1560 | 32.6508 | 3.333333 | 0
0117 | 1128 | 1 | 930 | 100 | 2.9 | 6.8614 | 111 | 180 | 780 | FeCo | 45.9% | 3.149% | 50.95% | 14.57429 | 180 | 960 | 53.51892 | 4.333333 | 3.632904
0118 | 1128 | 2 | 930 | 100 | 2.9 | 6.8614 | 111 | 180 | 780 | NiPt | 45.9% | 3.149% | 50.95% | 14.57429 | 180 | 960 | 53.51892 | 4.333333 | 1122.898
0119 | 1128 | 3 | 930 | 100 | 2.9 | 6.8614 | 111 | 180 | 780 | FePt | 45.9% | 3.149% | 50.95% | 14.57429 | 180 | 960 | 53.51892 | 4.333333 | 1585.267
0120 | 1128 | 4 | 930 | 100 | 2.9 | 6.8614 | 111 | 180 | 780 | FeNi | 45.9% | 3.149% | 50.95% | 14.57429 | 180 | 960 | 53.51892 | 4.333333 | 1.65132
0121 | 1128 | 5 | 930 | 100 | 2.9 | 6.8614 | 111 | 180 | 780 | NiPt | 45.9% | 3.149% | 50.95% | 14.57429 | 180 | 960 | 53.51892 | 4.333333 | 7.077085
0122 | 1128 | 6 | 930 | 100 | 2.9 | 6.8614 | 111 | 180 | 780 | FeCo | 45.9% | 3.149% | 50.95% | 14.57429 | 180 | 960 | 53.51892 | 4.333333 | 7.548891
0123 | 1128 | 7 | 930 | 100 | 5.7 | 13.4862 | 111 | 180 | 780 | FeNi | 44.55% | 6.008% | 49.45% | 7.414987 | 180 | 960 | 105.19236 | 4.333333 | 1.321056
0124 | 1128 | 8 | 930 | 100 | 5.7 | 13.4862 | 111 | 180 | 780 | FePt | 44.55% | 6.008% | 49.45% | 7.414987 | 180 | 960 | 105.19236 | 4.333333 | 277.4217
0125 | 1128 | 9 | 930 | 100 | 5.7 | 13.4862 | 111 | 180 | 780 | NiPt | 44.55% | 6.008% | 49.45% | 7.414987 | 180 | 960 | 105.19236 | 4.333333 | 0
0126 | 1128 | 10 | 930 | 100 | 5.7 | 13.4862 | 111 | 180 | 780 | FeCo | 44.55% | 6.008% | 49.45% | 7.414987 | 180 | 960 | 105.19236 | 4.333333 | 3.30264
0127 | 1128 | 11 | 930 | 100 | 5.7 | 13.4862 | 111 | 180 | 780 | FeNi | 44.55% | 6.008% | 49.45% | 7.414987 | 180 | 960 | 105.19236 | 4.333333 | 1.981584
0128 | 1128 | 12 | 930 | 100 | 5.7 | 13.4862 | 111 | 180 | 780 | FePt | 44.55% | 6.008% | 49.45% | 7.414987 | 180 | 960 | 105.19236 | 4.333333 | 127.3875
0129 | 1129 | 1 | 930 | 200 | 5.7 | 13.4862 | 233 | 180 | 780 | FePt | 44.79% | 3.021% | 52.19% | 14.82997 | 360 | 1920 | 105.19236 | 4.333333 | 0
0130 | 1129 | 2 | 930 | 200 | 5.7 | 13.4862 | 233 | 180 | 780 | FeCo | 44.79% | 3.021% | 52.19% | 14.82997 | 360 | 1920 | 105.19236 | 4.333333 | 49.5396
0131 | 1129 | 3 | 930 | 200 | 5.7 | 13.4862 | 233 | 180 | 780 | FeNi | 44.79% | 3.021% | 52.19% | 14.82997 | 360 | 1920 | 105.19236 | 4.333333 | 187.1496
0132 | 1129 | 4 | 930 | 200 | 5.7 | 13.4862 | 233 | 180 | 780 | NiPt | 44.79% | 3.021% | 52.19% | 14.82997 | 360 | 1920 | 105.19236 | 4.333333 | 0
0133 | 1129 | 5 | 930 | 250 | 5.7 | 13.4862 | 277 | 180 | 780 | NiPt | 46.25% | 2.495% | 51.25% | 18.53747 | 450 | 2400 | 105.19236 | 4.333333 | 0
0134 | 1129 | 6 | 930 | 250 | 5.7 | 13.4862 | 277 | 180 | 780 | FeCo | 46.25% | 2.495% | 51.25% | 18.53747 | 450 | 2400 | 105.19236 | 4.333333 | 67.37385
0135 | 1129 | 7 | 930 | 100 | 1.4 | 3.3124 | 111 | 180 | 780 | NiPt | 46.66% | 1.546% | 51.79% | 30.18959 | 180 | 960 | 25.83672 | 4.333333 | 34.34745
0136 | 1129 | 8 | 930 | 100 | 1.4 | 3.3124 | 111 | 180 | 780 | FePt | 46.66% | 1.546% | 51.79% | 30.18959 | 180 | 960 | 25.83672 | 4.333333 | 967.2016
0137 | 1129 | 9 | 930 | 200 | 2.9 | 6.8614 | 233 | 180 | 780 | NiPt | 45.47% | 1.56% | 52.97% | 29.14857 | 360 | 1920 | 53.51892 | 4.333333 | 70.77085
0138 | 1129 | 10 | 930 | 200 | 2.9 | 6.8614 | 233 | 180 | 780 | FePt | 45.47% | 1.56% | 52.97% | 29.14857 | 360 | 1920 | 53.51892 | 4.333333 | 169.0637
0139 | 1129 | 11 | 930 | 150 | 2.9 | 6.8614 | 233 | 180 | 780 | NiPt | 38.48% | 1.76% | 59.76% | 21.86143 | 270 | 1440 | 53.51892 | 4.333333 | 880.7039
0140 | 1129 | 12 | 930 | 150 | 2.9 | 6.8614 | 233 | 180 | 780 | FePt | 38.48% | 1.76% | 59.76% | 21.86143 | 270 | 1440 | 53.51892 | 4.333333 | 1012.81
0141 | 1129 | 13 | 930 | 100 | 5.7 | 13.4862 | 111 | 60 | 780 | NiPt | 44.55% | 6.008% | 49.45% | 7.414987 | 60 | 840 | 105.19236 | 13 | 283.0834
0142 | 1129 | 14 | 930 | 100 | 5.7 | 13.4862 | 111 | 60 | 780 | FeNi | 44.55% | 6.008% | 49.45% | 7.414987 | 60 | 840 | 105.19236 | 13 | 4.40352
0143 | 1129 | 15 | 930 | 200 | 8.5 | 20.111 | 233 | 120 | 780 | FeNi | 44.14% | 4.438% | 51.42% | 9.944806 | 240 | 1800 | 156.8658 | 6.5 | 0
0144 | 1129 | 16 | 930 | 100 | 5.7 | 13.4862 | 111 | 60 | 780 | FeCo | 44.55% | 6.008% | 49.45% | 7.414987 | 60 | 840 | 105.19236 | 13 | 0
0145 | 1129 | 17 | 930 | 200 | 8.5 | 20.111 | 233 | 120 | 780 | FePt | 44.14% | 4.438% | 51.42% | 9.944806 | 240 | 1800 | 156.8658 | 6.5 | 19.81584
0146 | 1129 | 18 | 930 | 100 | 5.7 | 13.4862 | 111 | 60 | 780 | FePt | 44.55% | 6.008% | 49.45% | 7.414987 | 60 | 840 | 105.19236 | 13 | 63.69377
0147 | 1130 | 1 | 930 | 100 | 2.9 | 6.8614 | 70 | 60 | 780 | Fe | 56.54% | 3.88% | 39.58% | 14.57429 | 60 | 840 | 53.51892 | 13 | 7.548891
0148 | 1130 | 2 | 930 | 100 | 2.9 | 6.8614 | 70 | 60 | 780 | Fe | 56.54% | 3.88% | 39.58% | 14.57429 | 60 | 840 | 53.51892 | 13 | 6.133474
0149 | 1130 | 3 | 930 | 100 | 2.9 | 6.8614 | 70 | 60 | 780 | FeNi | 56.54% | 3.88% | 39.58% | 14.57429 | 60 | 840 | 53.51892 | 13 | 12.10968
0150 | 1130 | 4 | 930 | 100 | 2.9 | 6.8614 | 70 | 60 | 780 | NiPt | 56.54% | 3.88% | 39.58% | 14.57429 | 60 | 840 | 53.51892 | 13 | 581.2646
0151 | 1130 | 5 | 930 | 100 | 2.9 | 6.8614 | 70 | 60 | 780 | FeCo | 56.54% | 3.88% | 39.58% | 14.57429 | 60 | 840 | 53.51892 | 13 | 2.359028
0152 | 1130 | 6 | 930 | 100 | 2.9 | 6.8614 | 70 | 60 | 780 | FePt | 56.54% | 3.88% | 39.58% | 14.57429 | 60 | 840 | 53.51892 | 13 | 289.3741
0153 | 1130 | 7 | 930 | 200 | 5.7 | 13.4862 | 233 | 300 | 780 | FeCo | 44.79% | 3.021% | 52.19% | 14.82997 | 600 | 2160 | 105.19236 | 2.6 | 7.548891
0154 | 1130 | 8 | 930 | 200 | 5.7 | 13.4862 | 233 | 300 | 780 | FeNi | 44.79% | 3.021% | 52.19% | 14.82997 | 600 | 2160 | 105.19236 | 2.6 | 22.0176
0155 | 1130 | 9 | 930 | 250 | 5.7 | 13.4862 | 277 | 240 | 780 | FeNi | 46.25% | 2.495% | 51.25% | 18.53747 | 600 | 2550 | 105.19236 | 3.25 | 10.56845
0156 | 1130 | 10 | 930 | 250 | 5.7 | 13.4862 | 277 | 240 | 780 | FeCo | 46.25% | 2.495% | 51.25% | 18.53747 | 600 | 2550 | 105.19236 | 3.25 | 6.05484
0157 | 1130 | 11 | 930 | 200 | 2.9 | 6.8614 | 233 | 180 | 780 | FeCo | 45.47% | 1.56% | 52.97% | 29.14857 | 360 | 1920 | 53.51892 | 4.333333 | 1.321056
0158 | 1201 | 1 | 930 | 100 | 5.7 | 13.4862 | 111 | 120 | 780 | Fe | 44.55% | 6.008% | 49.45% | 7.414987 | 120 | 900 | 105.19236 | 6.5 | 0
0159 | 1201 | 2 | 930 | 100 | 5.7 | 13.4862 | 111 | 120 | 780 | Fe | 44.55% | 6.008% | 49.45% | 7.414987 | 120 | 900 | 105.19236 | 6.5 | 9.436114
0160 | 1201 | 3 | 930 | 100 | 5.7 | 13.4862 | 111 | 120 | 780 | FePt | 44.55% | 6.008% | 49.45% | 7.414987 | 120 | 900 | 105.19236 | 6.5 | 74.30939
0161 | 1201 | 4 | 930 | 100 | 5.7 | 13.4862 | 111 | 120 | 780 | NiPt | 44.55% | 6.008% | 49.45% | 7.414987 | 120 | 900 | 105.19236 | 6.5 | 4.623696
0162 | 1201 | 5 | 930 | 100 | 5.7 | 13.4862 | 111 | 120 | 780 | FeCo | 44.55% | 6.008% | 49.45% | 7.414987 | 120 | 900 | 105.19236 | 6.5 | 3.632904
0163 | 1201 | 6 | 930 | 100 | 5.7 | 13.4862 | 111 | 120 | 780 | FeNi | 44.55% | 6.008% | 49.45% | 7.414987 | 120 | 900 | 105.19236 | 6.5 | 0
0164 | 1201 | 7 | 930 | 150 | 1.4 | 3.3124 | 111 | 180 | 780 | FePt | 56.75% | 1.253% | 42% | 45.28439 | 270 | 1440 | 25.83672 | 4.333333 | 290.6323
0165 | 1201 | 8 | 930 | 150 | 1.4 | 3.3124 | 111 | 180 | 780 | NiPt | 56.75% | 1.253% | 42% | 45.28439 | 270 | 1440 | 25.83672 | 4.333333 | 257.6059
0166 | 1201 | 9 | 930 | 200 | 2.1 | 4.9686 | 233 | 180 | 780 | FePt | 45.67% | 1.134% | 53.2% | 40.25279 | 360 | 1920 | 38.75508 | 4.333333 | 70.77085
0167 | 1201 | 10 | 930 | 200 | 2.1 | 4.9686 | 233 | 180 | 780 | NiPt | 45.67% | 1.134% | 53.2% | 40.25279 | 360 | 1920 | 38.75508 | 4.333333 | 13.21056
0168 | 1201 | 11 | 930 | 150 | 2.9 | 6.8614 | 233 | 120 | 780 | FePt | 38.48% | 1.76% | 59.76% | 21.86143 | 180 | 1350 | 53.51892 | 6.5 | 1094.589
0169 | 1201 | 12 | 930 | 150 | 2.9 | 6.8614 | 233 | 120 | 780 | NiPt | 38.48% | 1.76% | 59.76% | 21.86143 | 180 | 1350 | 53.51892 | 6.5 | 331.3649
0170 | 1201 | 13 | 930 | 100 | 1.4 | 3.3124 | 111 | 180 | 780 | Fe | 46.66% | 1.546% | 51.79% | 30.18959 | 180 | 960 | 25.83672 | 4.333333 | 207.5945
0171 | 1201 | 18 | 930 | 100 | 5.7 | 13.4862 | 111 | 240 | 780 | FePt | 44.55% | 6.008% | 49.45% | 7.414987 | 240 | 1020 | 105.19236 | 3.25 | 339.7001
0172 | 1201 | 19 | 930 | 100 | 5.7 | 13.4862 | 111 | 240 | 780 | NiPt | 44.55% | 6.008% | 49.45% | 7.414987 | 240 | 1020 | 105.19236 | 3.25 | 13.21056
0173 | 1201 | 20 | 930 | 100 | 5.7 | 13.4862 | 111 | 240 | 780 | FeNi | 44.55% | 6.008% | 49.45% | 7.414987 | 240 | 1020 | 105.19236 | 3.25 | 3.538543
0174 | 1201 | 21 | 930 | 100 | 5.7 | 13.4862 | 111 | 240 | 780 | FeCo | 44.55% | 6.008% | 49.45% | 7.414987 | 240 | 1020 | 105.19236 | 3.25 | 0.55044
0175 | 1201 | 22 | 930 | 100 | 5.7 | 13.4862 | 111 | 240 | 780 | Fe | 44.55% | 6.008% | 49.45% | 7.414987 | 240 | 1020 | 105.19236 | 3.25 | 3.931714
0176 | 1201 | 23 | 930 | 100 | 5.7 | 13.4862 | 111 | 240 | 780 | Fe | 44.55% | 6.008% | 49.45% | 7.414987 | 240 | 1020 | 105.19236 | 3.25 | 440.352
0177 | 1202 | 1 | 930 | 100 | 2.9 | 6.8614 | 111 | 240 | 780 | Fe | 45.9% | 3.149% | 50.95% | 14.57429 | 240 | 1020 | 53.51892 | 3.25 | 43.40612
0178 | 1202 | 2 | 930 | 100 | 2.9 | 6.8614 | 111 | 240 | 780 | Fe | 45.9% | 3.149% | 50.95% | 14.57429 | 240 | 1020 | 53.51892 | 3.25 | 836.5586
0179 | 1202 | 3 | 930 | 100 | 2.9 | 6.8614 | 111 | 240 | 780 | FeNi | 45.9% | 3.149% | 50.95% | 14.57429 | 240 | 1020 | 53.51892 | 3.25 | 3.522816
0180 | 1202 | 4 | 930 | 100 | 2.9 | 6.8614 | 111 | 240 | 780 | FeCo | 45.9% | 3.149% | 50.95% | 14.57429 | 240 | 1020 | 53.51892 | 3.25 | 1.258148
0181 | 1202 | 5 | 930 | 100 | 2.9 | 6.8614 | 111 | 240 | 780 | FePt | 45.9% | 3.149% | 50.95% | 14.57429 | 240 | 1020 | 53.51892 | 3.25 | 227.8821
0182 | 1202 | 6 | 930 | 100 | 2.9 | 6.8614 | 111 | 240 | 780 | NiPt | 45.9% | 3.149% | 50.95% | 14.57429 | 240 | 1020 | 53.51892 | 3.25 | 343.4745
0183 | 1202 | 7 | 930 | 100 | 2.9 | 6.8614 | 111 | 240 | 780 | Fe | 45.9% | 3.149% | 50.95% | 14.57429 | 240 | 1020 | 53.51892 | 3.25 | 11.95241
0184 | 1202 | 8 | 930 | 100 | 2.9 | 6.8614 | 111 | 240 | 780 | Fe | 45.9% | 3.149% | 50.95% | 14.57429 | 240 | 1020 | 53.51892 | 3.25 | 951.1602
0185 | 1202 | 9 | 930 | 100 | 2.9 | 6.8614 | 111 | 240 | 780 | FeNi | 45.9% | 3.149% | 50.95% | 14.57429 | 240 | 1020 | 53.51892 | 3.25 | 2.642112
0186 | 1202 | 10 | 930 | 100 | 2.9 | 6.8614 | 111 | 240 | 780 | FeCo | 45.9% | 3.149% | 50.95% | 14.57429 | 240 | 1020 | 53.51892 | 3.25 | 14.31144
0187 | 1202 | 11 | 930 | 100 | 2.9 | 6.8614 | 111 | 240 | 780 | FePt | 45.9% | 3.149% | 50.95% | 14.57429 | 240 | 1020 | 53.51892 | 3.25 | 880.7039
0188 | 1202 | 12 | 930 | 100 | 2.9 | 6.8614 | 111 | 240 | 780 | NiPt | 45.9% | 3.149% | 50.95% | 14.57429 | 240 | 1020 | 53.51892 | 3.25 | 68.80499
0189 | 1202 | 13 | 930 | 100 | 1.4 | 3.3124 | 111 | 120 | 780 | FeCo | 46.66% | 1.546% | 51.79% | 30.18959 | 120 | 900 | 25.83672 | 6.5 | 4.843872
0190 | 1202 | 14 | 930 | 100 | 1.4 | 3.3124 | 111 | 120 | 780 | FeNi | 46.66% | 1.546% | 51.79% | 30.18959 | 120 | 900 | 25.83672 | 6.5 | 4.843872
0191 | 1202 | 15 | 930 | 100 | 1.4 | 3.3124 | 111 | 120 | 780 | FePt | 46.66% | 1.546% | 51.79% | 30.18959 | 120 | 900 | 25.83672 | 6.5 | 1023.818
0192 | 1202 | 16 | 930 | 100 | 1.4 | 3.3124 | 111 | 120 | 780 | NiPt | 46.66% | 1.546% | 51.79% | 30.18959 | 120 | 900 | 25.83672 | 6.5 | 957.7655
0193 | 1202 | 17 | 930 | 100 | 1.4 | 3.3124 | 111 | 120 | 780 | Fe | 46.66% | 1.546% | 51.79% | 30.18959 | 120 | 900 | 25.83672 | 6.5 | 301.012
0194 | 1202 | 18 | 930 | 100 | 1.4 | 3.3124 | 111 | 120 | 780 | Fe | 46.66% | 1.546% | 51.79% | 30.18959 | 120 | 900 | 25.83672 | 6.5 | 13.83963
0195 | 1203 | 1 | 930 | 200 | 2.9 | 6.8614 | 111 | 360 | 780 | FeNi | 62.92% | 2.159% | 34.92% | 29.14857 | 720 | 2280 | 53.51892 | 2.166667 | 0.9907919
0196 | 1203 | 2 | 930 | 200 | 2.9 | 6.8614 | 111 | 360 | 780 | FePt | 62.92% | 2.159% | 34.92% | 29.14857 | 720 | 2280 | 53.51892 | 2.166667 | 396.3168
0197 | 1203 | 3 | 930 | 200 | 2.9 | 6.8614 | 111 | 360 | 780 | FeCo | 62.92% | 2.159% | 34.92% | 29.14857 | 720 | 2280 | 53.51892 | 2.166667 | 13.83963
0198 | 1203 | 4 | 930 | 200 | 2.9 | 6.8614 | 111 | 360 | 780 | NiPt | 62.92% | 2.159% | 34.92% | 29.14857 | 720 | 2280 | 53.51892 | 2.166667 | 287.3297
0199 | 1203 | 5 | 930 | 100 | 5.7 | 13.4862 | 111 | 120 | 780 | FeCo | 44.55% | 6.008% | 49.45% | 7.414987 | 120 | 900 | 105.19236 | 6.5 | 0
0200 | 1203 | 6 | 930 | 100 | 5.7 | 13.4862 | 111 | 120 | 780 | FePt | 44.55% | 6.008% | 49.45% | 7.414987 | 120 | 900 | 105.19236 | 6.5 | 60.5484
0201 | 1203 | 7 | 930 | 100 | 5.7 | 13.4862 | 111 | 120 | 780 | NiPt | 44.55% | 6.008% | 49.45% | 7.414987 | 120 | 900 | 105.19236 | 6.5 | 0.330264
0202 | 1203 | 8 | 930 | 100 | 5.7 | 13.4862 | 111 | 120 | 780 | FeNi | 44.55% | 6.008% | 49.45% | 7.414987 | 120 | 900 | 105.19236 | 6.5 | 0.660528
0203 | 1203 | 9 | 930 | 100 | 1.4 | 3.3124 | 111 | 180 | 780 | FeCo | 46.66% | 1.546% | 51.79% | 30.18959 | 180 | 960 | 25.83672 | 4.333333 | 6.60528
0204 | 1203 | 10 | 930 | 100 | 1.4 | 3.3124 | 111 | 180 | 780 | NiPt | 46.66% | 1.546% | 51.79% | 30.18959 | 180 | 960 | 25.83672 | 4.333333 | 229.2976
0205 | 1203 | 11 | 930 | 100 | 1.4 | 3.3124 | 111 | 180 | 780 | FePt | 46.66% | 1.546% | 51.79% | 30.18959 | 180 | 960 | 25.83672 | 4.333333 | 1226.695
0206 | 1203 | 12 | 930 | 100 | 1.4 | 3.3124 | 111 | 180 | 780 | FeNi | 46.66% | 1.546% | 51.79% | 30.18959 | 180 | 960 | 25.83672 | 4.333333 | 4.293432
0207 | 1204 | 1 | 930 | 100 | 1.4 | 3.3124 | 300 | 120 | 780 | FeCo | 24.79% | 0.8213% | 74.38% | 30.18959 | 120 | 900 | 25.83672 | 6.5 | 14.62598
0208 | 1204 | 2 | 930 | 100 | 1.4 | 3.3124 | 300 | 120 | 780 | FeNi | 24.79% | 0.8213% | 74.38% | 30.18959 | 120 | 900 | 25.83672 | 6.5 | 20.91672
0209 | 1204 | 3 | 930 | 100 | 1.4 | 3.3124 | 300 | 120 | 780 | FePt | 24.79% | 0.8213% | 74.38% | 30.18959 | 120 | 900 | 25.83672 | 6.5 | 308.2464
0210 | 1204 | 4 | 930 | 100 | 1.4 | 3.3124 | 300 | 120 | 780 | NiPt | 24.79% | 0.8213% | 74.38% | 30.18959 | 120 | 900 | 25.83672 | 6.5 | 44.0352
0211 | 1204 | 14 | 948 | 132 | 0.7 | 1.6562 | 94 | 426 | 927 | Fe | 57.98% | 0.7275% | 41.29% | 79.70052 | 562.32 | 1785.96 | 15.352974 | 2.176056 | 0
0212 | 1204 | 15 | 930 | 15 | 0.7 | 1.6562 | 74 | 286 | 691 | Fe | 16.55% | 1.827% | 81.63% | 9.056877 | 42.9 | 146.55 | 11.444342 | 2.416084 | 0
0213 | 1204 | 16 | 930 | 42 | 1.2 | 2.8392 | 320 | 138 | 650 | Fe | 11.51% | 0.7782% | 87.71% | 14.7929 | 57.96 | 330.96 | 18.4548 | 4.710145 | 297.2376
0214 | 1204 | 17 | 930 | 106 | 24.1 | 57.0206 | 324 | 234 | 610 | Fe | 21.76% | 11.71% | 66.53% | 1.858977 | 248.04 | 894.64 | 347.82566 | 2.606838 | 2906.323
0215 | 1204 | 18 | 930 | 156 | 21.3 | 50.3958 | 186 | 264 | 904 | Fe | 39.76% | 12.84% | 47.4% | 3.095496 | 411.84 | 1822.08 | 455.578032 | 3.424242 | 1497.197
0216 | 1204 | 19 | 970 | 200 | 2.9 | 6.8614 | 400 | 150 | 600 | TiPt | 32.96% | 1.131% | 65.91% | 29.14857 | 300 | 1500 | 41.1684 | 4 | 869.6951
0217 | 1204 | 20 | 948 | 100 | 2.1 | 4.9686 | 320 | 180 | 780 | TiPt | 23.53% | 1.169% | 75.3% | 20.12639 | 180 | 960 | 38.75508 | 4.333333 | 1849.478
0218 | 1204 | 21 | 930 | 100 | 2.9 | 6.8614 | 111 | 240 | 780 | TiPt | 45.9% | 3.149% | 50.95% | 14.57429 | 240 | 1020 | 53.51892 | 3.25 | 1045.836
0219 | 1204 | 22 | 930 | 150 | 1.7 | 4.0222 | 320 | 120 | 650 | TiPt | 31.64% | 0.8485% | 67.51% | 37.29302 | 180 | 1155 | 26.1443 | 5.416667 | 838.2414
0220 | 1204 | 23 | 930 | 200 | 5.7 | 13.4862 | 267 | 234 | 610 | TiPt | 41.62% | 2.807% | 55.57% | 14.82997 | 468 | 1688 | 82.26582 | 2.606838 | 36.80084
0221 | 1204 | 24 | 930 | 100 | 2.1 | 4.9686 | 186 | 264 | 904 | TiPt | 34.37% | 1.708% | 63.92% | 20.12639 | 264 | 1168 | 44.916144 | 3.424242 | 871.8969
0222 | 1205 | 1 | 970 | 165 | 1.2 | 2.8392 | 364 | 131 | 314 | Fe | 31.02% | 0.5338% | 68.44% | 58.11496 | 216.15 | 734.25 | 8.915088 | 2.396947 | 113.2334
0223 | 1205 | 2 | 948 | 132 | 0.7 | 1.6562 | 94 | 426 | 927 | Fe | 57.98% | 0.7275% | 41.29% | 79.70052 | 562.32 | 1785.96 | 15.352974 | 2.176056 | 0
0224 | 1205 | 3 | 930 | 15 | 0.7 | 1.6562 | 74 | 286 | 691 | Fe | 16.55% | 1.827% | 81.63% | 9.056877 | 42.9 | 146.55 | 11.444342 | 2.416084 | 0
0225 | 1205 | 4 | 970 | 165 | 0.7 | 1.6562 | 364 | 131 | 314 | Fe | 31.09% | 0.3121% | 68.59% | 99.62565 | 216.15 | 734.25 | 5.200468 | 2.396947 | 0
0226 | 1205 | 5 | 948 | 132 | 1 | 2.366 | 94 | 426 | 927 | Fe | 57.8% | 1.036% | 41.16% | 55.79036 | 562.32 | 1785.96 | 21.93282 | 2.176056 | 44.58564
0227 | 1205 | 6 | 930 | 15 | 1 | 2.366 | 74 | 286 | 691 | Fe | 16.42% | 2.59% | 80.99% | 6.339814 | 42.9 | 146.55 | 16.34906 | 2.416084 | 41.5189
0228 | 1205 | 10 | 930 | 30 | 33.5 | 79.261 | 376 | 804 | 582 | Fe | 6.182% | 16.33% | 77.48% | 0.3784964 | 241.2 | 415.8 | 461.29902 | 0.7238806 | 1387.109
0229 | 1205 | 11 | 930 | 15 | 50 | 118.3 | 500 | 288 | 396 | Fe | 2.369% | 18.68% | 78.95% | 0.1267963 | 43.2 | 102.6 | 468.468 | 1.375 | 306.6737
0230 | 1205 | 12 | 930 | 471 | 50 | 118.3 | 500 | 1 | 1000 | Fe | 43.24% | 10.86% | 45.9% | 3.981403 | 4.71 | 4714.71 | 1183 | 1000 | 2.689292
0231 | 1206 | 1 | 930 | 108 | 36.7 | 86.8322 | 350 | 111 | 491 | Fe | 19.82% | 15.94% | 64.24% | 1.243778 | 119.88 | 650.16 | 426.346102 | 4.423423 | 269.8728
0232 | 1206 | 2 | 930 | 125 | 18.1 | 42.8246 | 379 | 227 | 508 | Fe | 22.86% | 7.832% | 69.31% | 2.918883 | 283.75 | 918.75 | 217.548968 | 2.237885 | 80.05599
0233 | 1206 | 3 | 930 | 421 | 29.1 | 68.8506 | 289 | 731 | 882 | Fe | 54.05% | 8.84% | 37.11% | 6.114689 | 3077.51 | 6790.73 | 607.262292 | 1.206566 | 1585.267
0234 | 1207 | 1 | 930 | 137 | 24.3 | 57.4938 | 301 | 233 | 666 | Fe | 27.65% | 11.6% | 60.75% | 2.382866 | 319.21 | 1231.63 | 382.908708 | 2.858369 | 405.75
0235 | 1207 | 2 | 930 | 85 | 42 | 99.372 | 377 | 236 | 561 | Fe | 15.14% | 17.7% | 67.16% | 0.8553717 | 200.6 | 677.45 | 557.47692 | 2.377119 | 1001.8
0236 | 1207 | 3 | 930 | 419 | 26.5 | 62.699 | 252 | 622 | 733 | Fe | 57.11% | 8.546% | 34.35% | 6.682722 | 2606.18 | 5677.45 | 459.58367 | 1.178457 | 707.71
0237 | 1207 | 4 | 930 | 421 | 29.1 | 68.8506 | 289 | 731 | 882 | Fe | 54.05% | 8.84% | 37.11% | 6.114689 | 3077.51 | 6790.73 | 607.262292 | 1.206566 | 402.61
0238 | 1207 | 5 | 930 | 118 | 24.2 | 57.2572 | 433 | 238 | 770 | Fe | 19.4% | 9.413% | 71.19% | 2.060876 | 280.84 | 1189.44 | 440.88044 | 3.235294 | 528.42
0239 | 1207 | 6 | 930 | 231 | 50 | 118.3 | 195 | 773 | 740 | Fe | 42.44% | 21.73% | 35.83% | 1.952663 | 1785.63 | 3495.03 | 875.42 | 0.9573092 | 567.42
0240 | 1207 | 7 | 930 | 289 | 50 | 118.3 | 500 | 1000 | 792 | Fe | 31.85% | 13.04% | 55.11% | 2.442942 | 2890 | 5178.88 | 936.936 | 0.792 | 662.41
0241 | 1207 | 8 | 930 | 189 | 14.8 | 35.0168 | 142 | 554 | 908 | Fe | 51.64% | 9.567% | 38.8% | 5.397409 | 1047.06 | 2763.18 | 317.952544 | 1.638989 | 128.33
0242 | 1208 | 1 | 930 | 100 | 2.9 | 6.8614 | 70 | 60 | 780 | CoCu | 56.54% | 3.88% | 39.58% | 14.57429 | 60 | 840 | 53.51892 | 13 | 0
0243 | 1208 | 2 | 930 | 100 | 2.9 | 6.8614 | 70 | 60 | 780 | CoRu | 56.54% | 3.88% | 39.58% | 14.57429 | 60 | 840 | 53.51892 | 13 | 0
0244 | 1208 | 3 | 930 | 100 | 2.9 | 6.8614 | 70 | 60 | 780 | CuRu | 56.54% | 3.88% | 39.58% | 14.57429 | 60 | 840 | 53.51892 | 13 | 1.32
0245 | 1208 | 4 | 930 | 100 | 2.9 | 6.8614 | 70 | 60 | 780 | NiRu | 56.54% | 3.88% | 39.58% | 14.57429 | 60 | 840 | 53.51892 | 13 | 0
0246 | 1208 | 5 | 930 | 100 | 5.7 | 13.4862 | 111 | 60 | 780 | CuRu | 44.55% | 6.008% | 49.45% | 7.414987 | 60 | 840 | 105.19236 | 13 | 7.63
0247 | 1208 | 6 | 930 | 100 | 5.7 | 13.4862 | 111 | 60 | 780 | NiRu | 44.55% | 6.008% | 49.45% | 7.414987 | 60 | 840 | 105.19236 | 13 | 0
0248 | 1208 | 7 | 930 | 100 | 5.7 | 13.4862 | 111 | 60 | 780 | CoRu | 44.55% | 6.008% | 49.45% | 7.414987 | 60 | 840 | 105.19236 | 13 | 0
0249 | 1208 | 8 | 930 | 100 | 5.7 | 13.4862 | 111 | 60 | 780 | CoCu | 44.55% | 6.008% | 49.45% | 7.414987 | 60 | 840 | 105.19236 | 13 | 0
0250 | 1208 | 9 | 930 | 100 | 1.4 | 3.3124 | 111 | 120 | 780 | CoRu | 46.66% | 1.546% | 51.79% | 30.18959 | 120 | 900 | 25.83672 | 6.5 | 4.4
0251 | 1208 | 10 | 930 | 100 | 1.4 | 3.3124 | 111 | 120 | 780 | CoCu | 46.66% | 1.546% | 51.79% | 30.18959 | 120 | 900 | 25.83672 | 6.5 | 3.15
0252 | 1208 | 11 | 930 | 100 | 1.4 | 3.3124 | 111 | 120 | 780 | NiRu | 46.66% | 1.546% | 51.79% | 30.18959 | 120 | 900 | 25.83672 | 6.5 | 0
0253 | 1208 | 12 | 930 | 100 | 1.4 | 3.3124 | 111 | 120 | 780 | CuRu | 46.66% | 1.546% | 51.79% | 30.18959 | 120 | 900 | 25.83672 | 6.5 | 7.55
0254 | 1210 | 1 | 930 | 106 | 24.1 | 57.0206 | 324 | 234 | 610 | Fe | 21.76% | 11.71% | 66.53% | 1.858977 | 248.04 | 894.64 | 347.82566 | 2.606838 | 24.77
0255 | 1210 | 6 | 930 | 106 | 24.1 | 57.0206 | 324 | 234 | 610 | Fe | 21.76% | 11.71% | 66.53% | 1.858977 | 248.04 | 894.64 | 347.82566 | 2.606838 | 4238.39
0256 | 1210 | 7 | 930 | 106 | 24.1 | 57.0206 | 324 | 234 | 610 | CoCu | 21.76% | 11.71% | 66.53% | 1.858977 | 248.04 | 894.64 | 347.82566 | 2.606838 | 10.07
0257 | 1210 | 8 | 930 | 106 | 24.1 | 57.0206 | 324 | 234 | 610 | CoRu | 21.76% | 11.71% | 66.53% | 1.858977 | 248.04 | 894.64 | 347.82566 | 2.606838 | 50.96
0258 | 1210 | 9 | 930 | 106 | 24.1 | 57.0206 | 324 | 234 | 610 | CuRu | 21.76% | 11.71% | 66.53% | 1.858977 | 248.04 | 894.64 | 347.82566 | 2.606838 | 82.57
0259 | 1210 | 10 | 930 | 106 | 24.1 | 57.0206 | 324 | 234 | 610 | NiRu | 21.76% | 11.71% | 66.53% | 1.858977 | 248.04 | 894.64 | 347.82566 | 2.606838 | 16.99
0260 | 1211 | 1 | 930 | 150 | 8.5 | 20.111 | 200 | 180 | 780 | NiRu | 40.53% | 5.434% | 54.04% | 7.458605 | 270 | 1440 | 156.8658 | 4.333333 | 0
0261 | 1211 | 2 | 930 | 150 | 8.5 | 20.111 | 200 | 180 | 780 | CoCu | 40.53% | 5.434% | 54.04% | 7.458605 | 270 | 1440 | 156.8658 | 4.333333 | 14.31
0262 | 1211 | 3 | 930 | 150 | 8.5 | 20.111 | 200 | 180 | 780 | CuRu | 40.53% | 5.434% | 54.04% | 7.458605 | 270 | 1440 | 156.8658 | 4.333333 | 62.28
0263 | 1211 | 4 | 930 | 150 | 8.5 | 20.111 | 200 | 180 | 780 | CoRu | 40.53% | 5.434% | 54.04% | 7.458605 | 270 | 1440 | 156.8658 | 4.333333 | 56.62
0264 | 1211 | 5 | 930 | 200 | 5.7 | 13.4862 | 233 | 180 | 780 | CuRu | 44.79% | 3.021% | 52.19% | 14.82997 | 360 | 1920 | 105.19236 | 4.333333 | 88.07
0265 | 1211 | 6 | 930 | 200 | 5.7 | 13.4862 | 233 | 180 | 780 | NiRu | 44.79% | 3.021% | 52.19% | 14.82997 | 360 | 1920 | 105.19236 | 4.333333 | 0
0266 | 1211 | 7 | 930 | 200 | 5.7 | 13.4862 | 233 | 180 | 780 | CoRu | 44.79% | 3.021% | 52.19% | 14.82997 | 360 | 1920 | 105.19236 | 4.333333 | 5.66
0267 | 1211 | 8 | 930 | 200 | 5.7 | 13.4862 | 233 | 180 | 780 | CoCu | 44.79% | 3.021% | 52.19% | 14.82997 | 360 | 1920 | 105.19236 | 4.333333 | 0
0268 | 1211 | 9 | 930 | 100 | 1.4 | 3.3124 | 111 | 180 | 780 | CoRu | 46.66% | 1.546% | 51.79% | 30.18959 | 180 | 960 | 25.83672 | 4.333333 | 15.1
0269 | 1211 | 10 | 930 | 100 | 1.4 | 3.3124 | 111 | 180 | 780 | CuRu | 46.66% | 1.546% | 51.79% | 30.18959 | 180 | 960 | 25.83672 | 4.333333 | 21.8
0270 | 1211 | 11 | 930 | 100 | 1.4 | 3.3124 | 111 | 180 | 780 | CoCu | 46.66% | 1.546% | 51.79% | 30.18959 | 180 | 960 | 25.83672 | 4.333333 | 0
0271 | 1211 | 12 | 930 | 100 | 1.4 | 3.3124 | 111 | 180 | 780 | NiRu | 46.66% | 1.546% | 51.79% | 30.18959 | 180 | 960 | 25.83672 | 4.333333 | 49.54
0272 | 1211 | 13 | 930 | 106 | 22.3 | 52.7618 | 324 | 234 | 610 | Fe | 21.96% | 10.93% | 67.11% | 2.009029 | 248.04 | 894.64 | 321.84698 | 2.606838 | 1618.29
0273 | 1211 | 14 | 930 | 106 | 24.1 | 57.0206 | 457 | 234 | 610 | Fe | 17.1% | 9.197% | 73.71% | 1.858977 | 248.04 | 894.64 | 347.82566 | 2.606838 | 1436.65
0274 | 1211 | 15 | 930 | 106 | 24.1 | 57.0206 | 324 | 134 | 610 | Fe | 21.76% | 11.71% | 66.53% | 1.858977 | 142.04 | 788.64 | 347.82566 | 4.552239 | 836.67
0275 | 1211 | 16 | 930 | 91 | 24.1 | 57.0206 | 324 | 234 | 610 | Fe | 19.28% | 12.08% | 68.64% | 1.595914 | 212.94 | 768.04 | 347.82566 | 2.606838 | 506.4
0276 | 1211 | 17 | 950 | 100 | 1.4 | 3.3124 | 111 | 180 | 780 | NiRu | 46.66% | 1.546% | 51.79% | 30.18959 | 180 | 960 | 25.83672 | 4.333333 | 3.96
0277 | 1211 | 18 | 950 | 100 | 1.4 | 3.3124 | 111 | 180 | 780 | CuRu | 46.66% | 1.546% | 51.79% | 30.18959 | 180 | 960 | 25.83672 | 4.333333 | 41.52
0278 | 1212 | 1 | 950 | 100 | 1.4 | 3.3124 | 111 | 180 | 780 | CoRu | 46.66% | 1.546% | 51.79% | 30.18959 | 180 | 960 | 25.83672 | 4.333333 | 6.13
0279 | 1212 | 2 | 950 | 100 | 1.4 | 3.3124 | 111 | 180 | 780 | CoCu | 46.66% | 1.546% | 51.79% | 30.18959 | 180 | 960 | 25.83672 | 4.333333 | 14.31
0280 | 1212 | 3 | 950 | 100 | 1.4 | 3.3124 | 111 | 180 | 780 | CoRu | 46.66% | 1.546% | 51.79% | 30.18959 | 180 | 960 | 25.83672 | 4.333333 | 24.22
0281 | 1212 | 4 | 930 | 106 | 24.1 | 57.0206 | 324 | 234 | 610 | Fe | 21.76% | 11.71% | 66.53% | 1.858977 | 248.04 | 894.64 | 347.82566 | 2.606838 | 3632.9
0282 | 1212 | 7 | 910 | 100 | 1.4 | 3.3124 | 300 | 120 | 780 | CoRu | 24.79% | 0.8213% | 74.38% | 30.18959 | 120 | 900 | 25.83672 | 6.5 | 0
0283 | 1212 | 8 | 910 | 100 | 1.4 | 3.3124 | 300 | 120 | 780 | CuRu | 24.79% | 0.8213% | 74.38% | 30.18959 | 120 | 900 | 25.83672 | 6.5 | 68.41
0284 | 1212 | 9 | 910 | 100 | 1.4 | 3.3124 | 300 | 120 | 780 | CoCu | 24.79% | 0.8213% | 74.38% | 30.18959 | 120 | 900 | 25.83672 | 6.5 | 46.24
0285 | 1212 | 10 | 910 | 100 | 1.4 | 3.3124 | 300 | 120 | 780 | NiRu | 24.79% | 0.8213% | 74.38% | 30.18959 | 120 | 900 | 25.83672 | 6.5 | 70.46
0286 | 1212 | 11 | 890 | 100 | 1.2 | 2.8392 | 140 | 180 | 600 | CoRu | 41.18% | 1.169% | 57.65% | 35.22119 | 180 | 780 | 17.0352 | 3.333333 | 2.64
0287 | 1212 | 12 | 890 | 100 | 1.2 | 2.8392 | 140 | 180 | 600 | NiRu | 41.18% | 1.169% | 57.65% | 35.22119 | 180 | 780 | 17.0352 | 3.333333 | 0.88
0288 | 1212 | 13 | 930 | 123 | 24.1 | 57.0206 | 324 | 234 | 610 | Fe | 24.4% | 11.31% | 64.28% | 2.157115 | 287.82 | 1038.12 | 347.82566 | 2.606838 | 339.7
0289 | 1212 | 14 | 890 | 100 | 1.2 | 2.8392 | 140 | 180 | 600 | CoCu | 41.18% | 1.169% | 57.65% | 35.22119 | 180 | 780 | 17.0352 | 3.333333 | 8.49
0290 | 1212 | 15 | 890 | 100 | 1.2 | 2.8392 | 140 | 180 | 780 | CuRu | 41.18% | 1.169% | 57.65% | 35.22119 | 180 | 960 | 22.14576 | 4.333333 | 2.31
0291 | 1212 | 16 | 930 | 100 | 2.9 | 6.8614 | 111 | 180 | 780 | NiRu | 45.9% | 3.149% | 50.95% | 14.57429 | 180 | 960 | 53.51892 | 4.333333 | 0
0292 | 1212 | 17 | 930 | 100 | 2.9 | 6.8614 | 111 | 180 | 780 | CuRu | 45.9% | 3.149% | 50.95% | 14.57429 | 180 | 960 | 53.51892 | 4.333333 | 3.96
0293 | 1212 | 18 | 930 | 100 | 2.9 | 6.8614 | 111 | 180 | 780 | CoRu | 45.9% | 3.149% | 50.95% | 14.57429 | 180 | 960 | 53.51892 | 4.333333 | 73.6
0294 | 1212 | 19 | 930 | 100 | 2.9 | 6.8614 | 111 | 180 | 780 | CoCu | 45.9% | 3.149% | 50.95% | 14.57429 | 180 | 960 | 53.51892 | 4.333333 | 12.11
0295 | 1213 | 5 | 930 | 106 | 24.1 | 57.0206 | 324 | 234 | 210 | Fe | 21.76% | 11.71% | 66.53% | 1.858977 | 248.04 | 470.64 | 119.74326 | 0.8974359 | 298.18
0296 | 1213 | 6 | 930 | 106 | 24.1 | 57.0206 | 324 | 234 | 410 | Fe | 21.76% | 11.71% | 66.53% | 1.858977 | 248.04 | 682.64 | 233.78446 | 1.752137 | 3005.4
0297 | 1213 | 7 | 930 | 106 | 24.1 | 57.0206 | 324 | 234 | 810 | Fe | 21.76% | 11.71% | 66.53% | 1.858977 | 248.04 | 1106.64 | 461.86686 | 3.461538 | 1416.83
0298 | 1213 | 8 | 930 | 106 | 24.1 | 57.0206 | 324 | 234 | 1010 | Fe | 21.76% | 11.71% | 66.53% | 1.858977 | 248.04 | 1318.64 | 575.90806 | 4.316239 | 2332.76
0299 | 1213 | 9 | 930 | 106 | 24.1 | 57.0206 | 324 | 234 | 101 | Fe | 21.76% | 11.71% | 66.53% | 1.858977 | 248.04 | 355.1 | 57.590806 | 0.4316239 | 490.68
0300 | 1213 | 10 | 930 | 106 | 24.1 | 57.0206 | 324 | 234 | 610 | Fe | 21.76% | 11.71% | 66.53% | 1.858977 | 248.04 | 894.64 | 347.82566 | 2.606838 | 662.42
0301 | 1213 | 11 | 930 | 106 | 24.1 | 57.0206 | 324 | 234 | 610 | Fe | 21.76% | 11.71% | 66.53% | 1.858977 | 248.04 | 894.64 | 347.82566 | 2.606838 | 226.94
0302 | 1213 | 16 | 930 | 100 | 2.9 | 6.8614 | 111 | 240 | 780 | CoRu | 45.9% | 3.149% | 50.95% | 14.57429 | 240 | 1020 | 53.51892 | 3.25 | 2.64
0303 | 1213 | 17 | 930 | 100 | 2.9 | 6.8614 | 111 | 240 | 780 | CuRu | 45.9% | 3.149% | 50.95% | 14.57429 | 240 | 1020 | 53.51892 | 3.25 | 44.03
0304 | 1213 | 18 | 930 | 100 | 2.9 | 6.8614 | 111 | 240 | 780 | NiRu | 45.9% | 3.149% | 50.95% | 14.57429 | 240 | 1020 | 53.51892 | 3.25 | 1.98
0305 | 1213 | 19 | 930 | 100 | 2.9 | 6.8614 | 111 | 240 | 780 | CoCu | 45.9% | 3.149% | 50.95% | 14.57429 | 240 | 1020 | 53.51892 | 3.25 | 4.25
0306 | 1213 | 20 | 930 | 100 | 5.7 | 13.4862 | 111 | 240 | 780 | CuRu | 44.55% | 6.008% | 49.45% | 7.414987 | 240 | 1020 | 105.19236 | 3.25 | 9.44
0307 | 1213 | 21 | 930 | 100 | 5.7 | 13.4862 | 111 | 240 | 780 | CoCu | 44.55% | 6.008% | 49.45% | 7.414987 | 240 | 1020 | 105.19236 | 3.25 | 0.47
0308 | 1214 | 1 | 920 | 106 | 24.1 | 57.0206 | 324 | 234 | 610 | Fe | 21.76% | 11.71% | 66.53% | 1.858977 | 248.04 | 894.64 | 347.82566 | 2.606838 | 3357.68
0309 | 1214 | 2 | 910 | 106 | 24.1 | 57.0206 | 324 | 234 | 610 | Fe | 21.76% | 11.71% | 66.53% | 1.858977 | 248.04 | 894.64 | 347.82566 | 2.606838 | 715.57
0310 | 1214 | 3 | 900 | 106 | 24.1 | 57.0206 | 324 | 234 | 610 | Fe | 21.76% | 11.71% | 66.53% | 1.858977 | 248.04 | 894.64 | 347.82566 | 2.606838 | 2256.8
0311 | 1214 | 4 | 890 | 106 | 24.1 | 57.0206 | 324 | 234 | 610 | Fe | 21.76% | 11.71% | 66.53% | 1.858977 | 248.04 | 894.64 | 347.82566 | 2.606838 | 550.44
0312 | 1214 | 5 | 930 | 106 | 24.1 | 57.0206 | 324 | 234 | 310 | Fe | 21.76% | 11.71% | 66.53% | 1.858977 | 248.04 | 576.64 | 176.76386 | 1.324786 | 1486.19
0313 | 1214 | 6 | 930 | 106 | 24.1 | 57.0206 | 324 | 234 | 360 | Fe | 21.76% | 11.71% | 66.53% | 1.858977 | 248.04 | 629.64 | 205.27416 | 1.538462 | 1387.11
0314 | 1214 | 7 | 930 | 106 | 24.1 | 57.0206 | 324 | 234 | 460 | Fe | 21.76% | 11.71% | 66.53% | 1.858977 | 248.04 | 735.64 | 262.29476 | 1.965812 | 1266.01
0315 | 1214 | 8 | 930 | 106 | 24.1 | 57.0206 | 324 | 234 | 510 | Fe | 21.76% | 11.71% | 66.53% | 1.858977 | 248.04 | 788.64 | 290.80506 | 2.179487 | 5944.75
0316 | 1214 | 9 | 930 | 106 | 24.1 | 57.0206 | 324 | 334 | 610 | Fe | 21.76% | 11.71% | 66.53% | 1.858977 | 354.04 | 1000.64 | 347.82566 | 1.826347 | 1585.27
0317 | 1214 | 10 | 930 | 27 | 6 | 14.196 | 81 | 234 | 610 | Fe | 22.1% | 11.62% | 66.29% | 1.901944 | 63.18 | 227.88 | 86.5956 | 2.606838 | 871.9
0318 | 1214 | 11 | 930 | 159 | 36.2 | 85.6492 | 486 | 234 | 610 | Fe | 21.76% | 11.72% | 66.52% | 1.85641 | 372.06 | 1341.96 | 522.46012 | 2.606838 | 814.65
0319 | 1214 | 13 | 930 | 100 | 5.7 | 13.4862 | 111 | 240 | 780 | NiRu | 44.55% | 6.008% | 49.45% | 7.414987 | 240 | 1020 | 105.19236 | 3.25 | 0
0320 | 1214 | 14 | 930 | 100 | 5.7 | 13.4862 | 111 | 240 | 780 | CoRu | 44.55% | 6.008% | 49.45% | 7.414987 | 240 | 1020 | 105.19236 | 3.25 | 0
0321 | 1214 | 15 | 930 | 100 | 5.7 | 13.4862 | 111 | 300 | 780 | CoCu | 44.55% | 6.008% | 49.45% | 7.414987 | 300 | 1080 | 105.19236 | 2.6 | 3.15
0322 | 1214 | 16 | 930 | 100 | 5.7 | 13.4862 | 111 | 300 | 780 | CoRu | 44.55% | 6.008% | 49.45% | 7.414987 | 300 | 1080 | 105.19236 | 2.6 | 6.61
0323 | 1214 | 17 | 930 | 100 | 5.7 | 13.4862 | 111 | 300 | 780 | CuRu | 44.55% | 6.008% | 49.45% | 7.414987 | 300 | 1080 | 105.19236 | 2.6 | 28.62
0324 | 1214 | 18 | 930 | 100 | 5.7 | 13.4862 | 111 | 300 | 780 | NiRu | 44.55% | 6.008% | 49.45% | 7.414987 | 300 | 1080 | 105.19236 | 2.6 | 17.93
0325 | 1215 | 7 | 930 | 150 | 2.9 | 6.8614 | 233 | 120 | 780 | CuRu | 38.48% | 1.76% | 59.76% | 21.86143 | 180 | 1350 | 53.51892 | 6.5 | 132.11
0326 | 1215 | 8 | 930 | 150 | 2.9 | 6.8614 | 233 | 120 | 780 | CoRu | 38.48% | 1.76% | 59.76% | 21.86143 | 180 | 1350 | 53.51892 | 6.5 | 32.92
0327 | 1215 | 9 | 930 | 150 | 8.5 | 20.111 | 300 | 180 | 780 | NiRu | 31.91% | 4.278% | 63.81% | 7.458605 | 270 | 1440 | 156.8658 | 4.333333 | 1.89
0328 | 1215 | 10 | 930 | 150 | 8.5 | 20.111 | 300 | 180 | 780 | CoRu | 31.91% | 4.278% | 63.81% | 7.458605 | 270 | 1440 | 156.8658 | 4.333333 | 9.91
0329 | 1215 | 11 | 930 | 150 | 8.5 | 20.111 | 300 | 180 | 780 | CoCu | 31.91% | 4.278% | 63.81% | 7.458605 | 270 | 1440 | 156.8658 | 4.333333 | 44.04
0330 | 1215 | 12 | 930 | 150 | 8.5 | 20.111 | 300 | 180 | 780 | CuRu | 31.91% | 4.278% | 63.81% | 7.458605 | 270 | 1440 | 156.8658 | 4.333333 | 44.04
0331 | 1215 | 13 | 930 | 150 | 2.9 | 6.8614 | 233 | 120 | 780 | NiRu | 38.48% | 1.76% | 59.76% | 21.86143 | 180 | 1350 | 53.51892 | 6.5 | 11.45
0332 | 1215 | 14 | 930 | 150 | 2.9 | 6.8614 | 233 | 120 | 780 | CoCu | 38.48% | 1.76% | 59.76% | 21.86143 | 180 | 1350 | 53.51892 | 6.5 | 39
0333 | 1215 | 15 | 930 | 150 | 2.9 | 6.8614 | 233 | 180 | 780 | CoRu | 38.48% | 1.76% | 59.76% | 21.86143 | 270 | 1440 | 53.51892 | 4.333333 | 13.21
0334 | 1215 | 16 | 930 | 150 | 2.9 | 6.8614 | 233 | 180 | 780 | NiRu | 38.48% | 1.76% | 59.76% | 21.86143 | 270 | 1440 | 53.51892 | 4.333333 | 8.18
0335 | 1215 | 17 | 930 | 150 | 2.9 | 6.8614 | 233 | 180 | 780 | CuRu | 38.48% | 1.76% | 59.76% | 21.86143 | 270 | 1440 | 53.51892 | 4.333333 | 39.63
0336 | 1215 | 18 | 930 | 150 | 2.9 | 6.8614 | 233 | 180 | 780 | CoCu | 38.48% | 1.76% | 59.76% | 21.86143 | 270 | 1440 | 53.51892 | 4.333333 | 0
0337 | 1215 | 19 | 930 | 190 | 5.2 | 12.3032 | 404 | 657 | 733 | TiPt | 31.34% | 2.029% | 66.63% | 15.44314 | 1248.3 | 2641 | 90.182456 | 1.115677 | 26.58
0338 | 1215 | 20 | 930 | 132 | 0.7 | 1.6562 | 50 | 546 | 293 | TiPt | 71.87% | 0.9018% | 27.22% | 79.70052 | 720.72 | 1107.48 | 4.852666 | 0.53663 | 0
0339 | 1215 | 21 | 930 | 239 | 1.8 | 4.2588 | 71 | 540 | 307 | TiPt | 76.05% | 1.355% | 22.59% | 56.11909 | 1290.6 | 2024.33 | 13.074516 | 0.5685185 | 44.04
0340 | 1215 | 22 | 930 | 392 | 1.5 | 3.549 | 226 | 468 | 135 | TiPt | 63.07% | 0.571% | 36.36% | 110.4536 | 1834.56 | 2363.76 | 4.79115 | 0.2884615 | 240.62
0341 | 1215 | 23 | 930 | 349 | 0.7 | 1.6562 | 219 | 441 | 141 | TiPt | 61.27% | 0.2907% | 38.44% | 210.7233 | 1539.09 | 2031.18 | 2.335242 | 0.3197279 | 23.59
0342 | 1215 | 24 | 930 | 190 | 5.2 | 12.3032 | 404 | 657 | 733 | TiPt | 31.34% | 2.029% | 66.63% | 15.44314 | 1248.3 | 2641 | 90.182456 | 1.115677 | 134.65
0343 | 1216 | 1 | 930 | 200 | 5.7 | 13.4862 | 233 | 180 | 780 | TiPt | 44.79% | 3.021% | 52.19% | 14.82997 | 360 | 1920 | 105.19236 | 4.333333 | 129.75
0344 | 1216 | 2 | 930 | 100 | 5.7 | 13.4862 | 111 | 120 | 780 | TiPt | 44.55% | 6.008% | 49.45% | 7.414987 | 120 | 900 | 105.19236 | 6.5 | 117.95
0345 | 1216 | 3 | 930 | 100 | 1.4 | 3.3124 | 111 | 180 | 780 | TiPt | 46.66% | 1.546% | 51.79% | 30.18959 | 180 | 960 | 25.83672 | 4.333333 | 283.08
0346 | 1216 | 5 | 948 | 100 | 2.1 | 4.9686 | 320 | 180 | 780 | TiPt | 23.53% | 1.169% | 75.3% | 20.12639 | 180 | 960 | 38.75508 | 4.333333 | 6054.84
0347 | 1216 | 6 | 930 | 100 | 14 | 33.124 | 200 | 300 | 300 | NiRu | 30.02% | 9.943% | 60.04% | 3.018959 | 300 | 600 | 99.372 | 1 | 0
0348 | 1216 | 7 | 930 | 100 | 14 | 33.124 | 200 | 300 | 300 | CoCu | 30.02% | 9.943% | 60.04% | 3.018959 | 300 | 600 | 99.372 | 1 | 8.81
0349 | 1216 | 8 | 930 | 100 | 14 | 33.124 | 200 | 300 | 300 | CuRu | 30.02% | 9.943% | 60.04% | 3.018959 | 300 | 600 | 99.372 | 1 | 0
0350 | 1216 | 9 | 930 | 100 | 14 | 33.124 | 200 | 300 | 300 | CoRu | 30.02% | 9.943% | 60.04% | 3.018959 | 300 | 600 | 99.372 | 1 | 3.15
0351 | 1217 | 1 | 930 | 100 | 2.1 | 4.9686 | 200 | 600 | 780 | CoCu | 32.79% | 1.629% | 65.58% | 20.12639 | 600 | 1380 | 38.75508 | 1.3 | 550.44
0352 | 1217 | 2 | 930 | 100 | 2.1 | 4.9686 | 200 | 600 | 780 | CuRu | 32.79% | 1.629% | 65.58% | 20.12639 | 600 | 1380 | 38.75508 | 1.3 | 10.69
0353 | 1217 | 3 | 930 | 100 | 2.1 | 4.9686 | 200 | 600 | 780 | NiRu | 32.79% | 1.629% | 65.58% | 20.12639 | 600 | 1380 | 38.75508 | 1.3 | 4.84
0354 | 1217 | 4 | 930 | 100 | 2.1 | 4.9686 | 200 | 600 | 780 | CoRu | 32.79% | 1.629% | 65.58% | 20.12639 | 600 | 1380 | 38.75508 | 1.3 | 254.78
0355 | 1218 | 1 | 950 | 150 | 5.7 | 13.4862 | 200 | 180 | 780 | TiPt | 41.27% | 3.71% | 55.02% | 11.12248 | 270 | 1440 | 105.19236 | 4.333333 | 134.46
0356 | 1218 | 2 | 950 | 150 | 5.7 | 13.4862 | 100 | 120 | 780 | TiPt | 56.93% | 5.118% | 37.95% | 11.12248 | 180 | 1350 | 105.19236 | 6.5 | 2760.06
0357 | 1218 | 3 | 950 | 150 | 1.4 | 3.3124 | 100 | 180 | 780 | TiPt | 59.22% | 1.308% | 39.48% | 45.28439 | 270 | 1440 | 25.83672 | 4.333333 | 490.68
0358 | 1218 | 4 | 940 | 150 | 2.1 | 4.9686 | 100 | 180 | 780 | TiPt | 58.83% | 1.949% | 39.22% | 30.18959 | 270 | 1440 | 38.75508 | 4.333333 | 1509.78
0359 | 1218 | 5 | 950 | 150 | 2.1 | 4.9686 | 100 | 180 | 780 | TiPt | 58.83% | 1.949% | 39.22% | 30.18959 | 270 | 1440 | 38.75508 | 4.333333 | 2642.11
0360 | 1218 | 6 | 930 | 150 | 2.1 | 4.9686 | 100 | 180 | 780 | TiPt | 58.83% | 1.949% | 39.22% | 30.18959 | 270 | 1440 | 38.75508 | 4.333333 | 2697.16
0361 | 1218 | 7 | 930 | 150 | 2.1 | 4.9686 | 100 | 900 | 780 | CoCu | 58.83% | 1.949% | 39.22% | 30.18959 | 1350 | 2520 | 38.75508 | 0.8666667 | 5.19
0362 | 1218 | 8 | 930 | 150 | 5.7 | 13.4862 | 100 | 600 | 780 | CoCu | 56.93% | 5.118% | 37.95% | 11.12248 | 900 | 2070 | 105.19236 | 1.3 | 4.4
0363 | 1218 | 9 | 930 | 150 | 2.1 | 4.9686 | 100 | 900 | 780 | CoRu | 58.83% | 1.949% | 39.22% | 30.18959 | 1350 | 2520 | 38.75508 | 0.8666667 | 95.62
0364 | 1218 | 10 | 930 | 150 | 5.7 | 13.4862 | 100 | 600 | 780 | CoRu | 56.93% | 5.118% | 37.95% | 11.12248 | 900 | 2070 | 105.19236 | 1.3 | 147.2
0365 | 1218 | 13 | 930 | 150 | 1.5 | 3.549 | 392 | 468 | 135 | NiRu | 27.5% | 0.6505% | 71.85% | 42.26543 | 702 | 904.5 | 4.79115 | 0.2884615 | 2.64
0366 | 1218 | 14 | 930 | 150 | 1.5 | 3.549 | 392 | 468 | 135 | CuRu | 27.5% | 0.6505% | 71.85% | 42.26543 | 702 | 904.5 | 4.79115 | 0.2884615 | 1.89
0367 | 1218 | 15 | 930 | 150 | 5.2 | 12.3032 | 190 | 657 | 733 | CuRu | 42.58% | 3.492% | 53.93% | 12.19195 | 985.5 | 2085 | 90.182456 | 1.115677 | 74.31
0368 | 1218 | 16 | 930 | 150 | 5.2 | 12.3032 | 190 | 657 | 733 | NiRu | 42.58% | 3.492% | 53.93% | 12.19195 | 985.5 | 2085 | 90.182456 | 1.115677 | 3.52
0369 | 1218 | 17 | 940 | 150 | 5.7 | 13.4862 | 100 | 120 | 780 | TiPt | 56.93% | 5.118% | 37.95% | 11.12248 | 180 | 1350 | 105.19236 | 6.5 | 1926.54
0370 | 1218 | 18 | 960 | 150 | 5.7 | 13.4862 | 100 | 120 | 780 | TiPt | 56.93% | 5.118% | 37.95% | 11.12248 | 180 | 1350 | 105.19236 | 6.5 | 358.57
0371 | 1218 | 19 | 970 | 150 | 5.7 | 13.4862 | 100 | 120 | 780 | TiPt | 56.93% | 5.118% | 37.95% | 11.12248 | 180 | 1350 | 105.19236 | 6.5 | 736.02
0372 | 1218 | 20 | 960 | 150 | 2.1 | 4.9686 | 100 | 180 | 780 | TiPt | 58.83% | 1.949% | 39.22% | 30.18959 | 270 | 1440 | 38.75508 | 4.333333 | 264.21
0373 | 1218 | 21 | 970 | 150 | 2.1 | 4.9686 | 100 | 180 | 780 | TiPt | 58.83% | 1.949% | 39.22% | 30.18959 | 270 | 1440 | 38.75508 | 4.333333 | 1981.58
0374 | 1219 | 1 | 930 | 150 | 2.9 | 6.8614 | 150 | 600 | 780 | CoRu | 48.88% | 2.236% | 48.88% | 21.86143 | 900 | 2070 | 53.51892 | 1.3 | 1.76
0375 | 1219 | 2 | 930 | 150 | 2.9 | 6.8614 | 150 | 600 | 780 | CoCu | 48.88% | 2.236% | 48.88% | 21.86143 | 900 | 2070 | 53.51892 | 1.3 | 4.84
0376 | 1219 | 3 | 930 | 150 | 2.9 | 6.8614 | 150 | 600 | 780 | NiRu | 48.88% | 2.236% | 48.88% | 21.86143 | 900 | 2070 | 53.51892 | 1.3 | 0
0377 | 1219 | 4 | 930 | 150 | 2.9 | 6.8614 | 150 | 600 | 780 | CuRu | 48.88% | 2.236% | 48.88% | 21.86143 | 900 | 2070 | 53.51892 | 1.3 | 70.46
0378 | 1219 | 5 | 930 | 150 | 1.1 | 2.6026 | 50 | 600 | 780 | CuRu | 74.04% | 1.285% | 24.68% | 57.63467 | 900 | 2070 | 20.30028 | 1.3 | 22.65
0379 | 1219 | 6 | 930 | 150 | 1.1 | 2.6026 | 50 | 600 | 780 | CoCu | 74.04% | 1.285% | 24.68% | 57.63467 | 900 | 2070 | 20.30028 | 1.3 | 0
0380 | 1219 | 7 | 920 | 150 | 2.1 | 4.9686 | 100 | 180 | 780 | TiPt | 58.83% | 1.949% | 39.22% | 30.18959 | 270 | 1440 | 38.75508 | 4.333333 | 707.71
0381 | 1219 | 8 | 910 | 150 | 2.1 | 4.9686 | 100 | 180 | 780 | TiPt | 58.83% | 1.949% | 39.22% | 30.18959 | 270 | 1440 | 38.75508 | 4.333333 | 1494.05
0382 | 1219 | 9 | 900 | 150 | 2.1 | 4.9686 | 100 | 180 | 780 | TiPt | 58.83% | 1.949% | 39.22% | 30.18959 | 270 | 1440 | 38.75508 | 4.333333 | 155.7
0383 | 1219 | 10 | 980 | 150 | 2.1 | 4.9686 | 100 | 180 | 780 | TiPt | 58.83% | 1.949% | 39.22% | 30.18959 | 270 | 1440 | 38.75508 | 4.333333 | 1887.22
0384 | 1219 | 11 | 980 | 150 | 5.7 | 13.4862 | 100 | 120 | 780 | TiPt | 56.93% | 5.118% | 37.95% | 11.12248 | 180 | 1350 | 105.19236 | 6.5 | 5920.69
0385 | 1219 | 12 | 945 | 150 | 5.7 | 13.4862 | 100 | 120 | 780 | TiPt | 56.93% | 5.118% | 37.95% | 11.12248 | 180 | 1350 | 105.19236 | 6.5 | 2767.93
0386 | 1219 | 13 | 930 | 150 | 1.1 | 2.6026 | 50 | 600 | 780 | NiRu | 74.04% | 1.285% | 24.68% | 57.63467 | 900 | 2070 | 20.30028 | 1.3 | 0
0387 | 1219 | 14 | 930 | 150 | 1.1 | 2.6026 | 50 | 600 | 780 | CoRu | 74.04% | 1.285% | 24.68% | 57.63467 | 900 | 2070 | 20.30028 | 1.3 | 1.32
0388 | 1219 | 15 | 930 | 150 | 3.6 | 8.5176 | 200 | 400 | 780 | CoCu | 41.84% | 2.376% | 55.79% | 17.61059 | 600 | 1770 | 66.43728 | 1.95 | 31.14
0389 | 1219 | 16 | 930 | 150 | 3.6 | 8.5176 | 200 | 400 | 780 | NiRu | 41.84% | 2.376% | 55.79% | 17.61059 | 600 | 1770 | 66.43728 | 1.95 | 1.89
0390 | 1219 | 17 | 930 | 150 | 3.6 | 8.5176 | 200 | 400 | 780 | CoRu | 41.84% | 2.376% | 55.79% | 17.61059 | 600 | 1770 | 66.43728 | 1.95 | 49.54
0391 | 1219 | 18 | 930 | 150 | 3.6 | 8.5176 | 200 | 400 | 780 | CuRu | 41.84% | 2.376% | 55.79% | 17.61059 | 600 | 1770 | 66.43728 | 1.95 | 36.33
0392 | 1220 | 1 | 950 | 150 | 2.7 | 6.3882 | 100 | 170 | 780 | TiPt | 58.51% | 2.492% | 39% | 23.48079 | 255 | 1425 | 49.82796 | 4.588235 | 1132.33
0393 | 1220 | 2 | 950 | 150 | 3.3 | 7.8078 | 100 | 160 | 780 | TiPt | 58.18% | 3.029% | 38.79% | 19.21156 | 240 | 1410 | 60.90084 | 4.875 | 4403.52
0394 | 1220 | 3 | 950 | 150 | 3.9 | 9.2274 | 100 | 150 | 780 | TiPt | 57.86% | 3.56% | 38.58% | 16.25593 | 225 | 1395 | 71.97372 | 5.2 | 6794
0395 | 1220 | 4 | 950 | 150 | 4.5 | 10.647 | 100 | 140 | 780 | TiPt | 57.55% | 4.085% | 38.37% | 14.08848 | 210 | 1380 | 83.0466 | 5.571429 | 4183.34
0396 | 1220 | 5 | 950 | 150 | 5.1 | 12.0666 | 100 | 130 | 780 | TiPt | 57.24% | 4.604% | 38.16% | 12.43101 | 195 | 1365 | 94.11948 | 6 | 2579.2
0397 | 1220 | 6 | 980 | 150 | 5.7 | 13.4862 | 100 | 180 | 780 | TiPt | 56.93% | 5.118% | 37.95% | 11.12248 | 270 | 1440 | 105.19236 | 4.333333 | 297.24
0398 | 1220 | 7 | 930 | 150 | 2.1 | 4.9686 | 100 | 600 | 780 | CoCu | 58.83% | 1.949% | 39.22% | 30.18959 | 900 | 2070 | 38.75508 | 1.3 | 7.55
0399 | 1220 | 8 | 930 | 150 | 2.1 | 4.9686 | 100 | 600 | 780 | CoRu | 58.83% | 1.949% | 39.22% | 30.18959 | 900 | 2070 | 38.75508 | 1.3 | 679.4
0400 | 1220 | 1 | 950 | 100 | 2.7 | 6.3882 | 285 | 170 | 780 | TiPt | 25.55% | 1.632% | 72.82% | 15.65386 | 170 | 950 | 49.82796 | 4.588235 | 1132.33
0401 | 1220 | 2 | 950 | 100 | 3.3 | 7.8078 | 250 | 160 | 780 | TiPt | 27.95% | 2.182% | 69.87% | 12.80771 | 160 | 940 | 60.90084 | 4.875 | 4403.52
0402 | 1220 | 3 | 950 | 100 | 3.9 | 9.2274 | 215 | 150 | 780 | TiPt | 30.84% | 2.846% | 66.31% | 10.83729 | 150 | 930 | 71.97372 | 5.2 | 6794
0403 | 1220 | 4 | 950 | 100 | 4.5 | 10.647 | 180 | 140 | 780 | TiPt | 34.41% | 3.663% | 61.93% | 9.392317 | 140 | 920 | 83.0466 | 5.571429 | 4183.34
0404 | 1220 | 5 | 950 | 100 | 5.1 | 12.0666 | 145 | 130 | 780 | TiPt | 38.9% | 4.694% | 56.41% | 8.287339 | 130 | 910 | 94.11948 | 6 | 2579.2
0405 | 1220 | 6 | 980 | 100 | 5.7 | 13.4862 | 111 | 180 | 780 | TiPt | 44.55% | 6.008% | 49.45% | 7.414987 | 180 | 960 | 105.19236 | 4.333333 | 297.24
0406 | 1220 | 7 | 930 | 100 | 2.1 | 4.9686 | 233 | 600 | 780 | CoCu | 29.59% | 1.47% | 68.94% | 20.12639 | 600 | 1380 | 38.75508 | 1.3 | 7.55
0407 | 1220 | 8 | 930 | 100 | 2.1 | 4.9686 | 233 | 600 | 780 | CoRu | 29.59% | 1.47% | 68.94% | 20.12639 | 600 | 1380 | 38.75508 | 1.3 | 679.4
0408 | 1221 | 1 | 950 | 100 | 3.9 | 9.2274 | 215 | 150 | 780 | TiPt | 30.84% | 2.846% | 66.31% | 10.83729 | 150 | 930 | 71.97372 | 5.2 | 120.31
0409 | 1221 | 2 | 980 | 100 | 5.7 | 13.4862 | 111 | 120 | 780 | TiPt | 44.55% | 6.008% | 49.45% | 7.414987 | 120 | 900 | 105.19236 | 6.5 | 4733.78
0410 | 1221 | 3 | 990 | 100 | 5.7 | 13.4862 | 111 | 120 | 780 | TiPt | 44.55% | 6.008% | 49.45% | 7.414987 | 120 | 900 | 105.19236 | 6.5 | 3680.08
0411 | 1222 | 1 | 930 | 200 | 11 | 26.026 | 222 | 240 | 480 | CoCu | 44.64% | 5.809% | 49.55% | 7.684623 | 480 | 1440 | 124.9248 | 2 | 0.47
0412 | 1222 | 2 | 930 | 200 | 11 | 26.026 | 222 | 240 | 480 | CuRu | 44.64% | 5.809% | 49.55% | 7.684623 | 480 | 1440 | 124.9248 | 2 | 27.74
0413 | 1222 | 3 | 930 | 200 | 11 | 26.026 | 222 | 240 | 480 | CoRu | 44.64% | 5.809% | 49.55% | 7.684623 | 480 | 1440 | 124.9248 | 2 | 62.28
0414 | 1222 | 4 | 930 | 200 | 11 | 26.026 | 222 | 240 | 480 | NiRu | 44.64% | 5.809% | 49.55% | 7.684623 | 480 | 1440 | 124.9248 | 2 | 25.48
0415 | 1222 | 5 | 950 | 100 | 3.9 | 9.2274 | 215 | 150 | 780 | TiPt | 30.84% | 2.846% | 66.31% | 10.83729 | 150 | 930 | 71.97372 | 5.2 | 2193.9
0416 | 1222 | 7 | 950 | 100 | 4.9 | 11.5934 | 215 | 150 | 780 | NiRu | 30.62% | 3.55% | 65.83% | 8.625597 | 150 | 930 | 90.42852 | 5.2 | 13.21
0417 | 1222 | 8 | 950 | 100 | 4.9 | 11.5934 | 215 | 150 | 780 | CoRu | 30.62% | 3.55% | 65.83% | 8.625597 | 150 | 930 | 90.42852 | 5.2 | 115.59
0418 | 1222 | 9 | 950 | 100 | 4.9 | 11.5934 | 215 | 150 | 780 | CoCu | 30.62% | 3.55% | 65.83% | 8.625597 | 150 | 930 | 90.42852 | 5.2 | 251.63
0419 | 1222 | 10 | 950 | 100 | 4.9 | 11.5934 | 215 | 150 | 780 | CuRu | 30.62% | 3.55% | 65.83% | 8.625597 | 150 | 930 | 90.42852 | 5.2 | 96.88
0420 | 1222 | 11 | 948 | 130 | 3.5 | 8.281 | 340 | 197 | 852 | TiPt | 27.18% | 1.731% | 71.09% | 15.69859 | 256.1 | 1363.7 | 70.55412 | 4.324873 | 3868.81
0421 | 1222 | 12 | 948 | 130 | 3.5 | 8.281 | 340 | 197 | 852 | NiRu | 27.18% | 1.731% | 71.09% | 15.69859 | 256.1 | 1363.7 | 70.55412 | 4.324873 | 11.01
0422 | 1222 | 13 | 948 | 130 | 3.5 | 8.281 | 340 | 197 | 852 | CoRu | 27.18% | 1.731% | 71.09% | 15.69859 | 256.1 | 1363.7 | 70.55412 | 4.324873 | 39.32
0423 | 1222 | 14 | 948 | 130 | 3.5 | 8.281 | 340 | 197 | 852 | CoCu | 27.18% | 1.731% | 71.09% | 15.69859 | 256.1 | 1363.7 | 70.55412 | 4.324873 | 224.58
0424 | 1222 | 15 | 948 | 130 | 3.5 | 8.281 | 340 | 197 | 852 | CuRu | 27.18% | 1.731% | 71.09% | 15.69859 | 256.1 | 1363.7 | 70.55412 | 4.324873 | 110.09
0425 | 1222 | 16 | 950 | 100 | 4.9 | 11.5934 | 203 | 150 | 780 | TiPt | 31.79% | 3.685% | 64.53% | 8.625597 | 150 | 930 | 90.42852 | 5.2 | 1981.58
0426 | 1222 | 17 | 950 | 100 | 4.9 | 11.5934 | 203 | 150 | 780 | CoCu | 31.79% | 3.685% | 64.53% | 8.625597 | 150 | 930 | 90.42852 | 5.2 | 11.32
0427 | 1222 | 18 | 950 | 100 | 4.9 | 11.5934 | 203 | 150 | 780 | CoRu | 31.79% | 3.685% | 64.53% | 8.625597 | 150 | 930 | 90.42852 | 5.2 | 9
0428 | 1222 | 19 | 950 | 100 | 4.9 | 11.5934 | 203 | 150 | 780 | CuRu | 31.79% | 3.685% | 64.53% | 8.625597 | 150 | 930 | 90.42852 | 5.2 | 613.35
0429 | 1222 | 20 | 950 | 100 | 4.9 | 11.5934 | 203 | 150 | 780 | NiRu | 31.79% | 3.685% | 64.53% | 8.625597 | 150 | 930 | 90.42852 | 5.2 | 5.19
0430 | 1225 | 2 | 939 | 151 | 4 | 9.464 | 345 | 145 | 808 | TiPt | 29.87% | 1.872% | 68.25% | 15.9552 | 218.95 | 1439.03 | 76.46912 | 5.572414 | 2767.93
0431 | 1225 | 3 | 941 | 133 | 7.9 | 18.6914 | 101 | 146 | 826 | TiPt | 52.63% | 7.397% | 39.97% | 7.115572 | 194.18 | 1292.76 | 154.390964 | 5.657534 | 1003.37
0432 | 1225 | 4 | 947 | 99 | 8.4 | 19.8744 | 342 | 165 | 844 | TiPt | 21.48% | 4.312% | 74.21% | 4.981282 | 163.35 | 998.91 | 167.739936 | 5.115152 | 7706.16
0433 | 1225 | 5 | 939 | 151 | 4 | 9.464 | 345 | 145 | 808 | NiRu | 29.87% | 1.872% | 68.25% | 15.9552 | 218.95 | 1439.03 | 76.46912 | 5.572414 | 3.96
0434 | 1225 | 6 | 939 | 151 | 4 | 9.464 | 345 | 145 | 808 | CoRu | 29.87% | 1.872% | 68.25% | 15.9552 | 218.95 | 1439.03 | 76.46912 | 5.572414 | 48.44
0435 | 1225 | 7 | 939 | 151 | 4 | 9.464 | 345 | 145 | 808 | CoCu | 29.87% | 1.872% | 68.25% | 15.9552 | 218.95 | 1439.03 | 76.46912 | 5.572414 | 88.07
0436 | 1225 | 8 | 939 | 151 | 4 | 9.464 | 345 | 145 | 808 | CuRu | 29.87% | 1.872% | 68.25% | 15.9552 | 218.95 | 1439.03 | 76.46912 | 5.572414 | 15.85
0437 | 1225 | 9 | 948 | 130 | 3.5 | 8.281 | 340 | 240 | 852 | CuRu | 27.18% | 1.731% | 71.09% | 15.69859 | 312 | 1419.6 | 70.55412 | 3.55 | 283.08
0438 | 1225 | 10 | 950 | 100 | 4.3 | 10.1738 | 200 | 360 | 600 | CuRu | 32.24% | 3.28% | 64.48% | 9.829169 | 360 | 960 | 61.0428 | 1.666667 | 69.36
0439 | 1229 | 2 | 966.9 | 100 | 5.7 | 13.4862 | 111 | 120 | 780 | TiPt | 44.55% | 6.008% | 49.45% | 7.414987 | 120 | 900 | 105.19236 | 6.5 | 352.72
0440 | 1229 | 3 | 943.7 | 100 | 5.7 | 13.4862 | 111 | 120 | 780 | TiPt | 44.55% | 6.008% | 49.45% | 7.414987 | 120 | 900 | 105.19236 | 6.5 | 198.16
0441 | 0102 | 1 | 972.7 | 54 | 6.9 | 16.3254 | 287 | 776 | 759 | TiPt | 15.11% | 4.569% | 80.32% | 3.307729 | 419.04 | 828.9 | 123.909786 | 0.9780928 | 1302.18
0442 | 0103 | 1 | 948.34 | 66 | 23.1 | 54.6546 | 318 | 160 | 844 | TiPt | 15.05% | 12.46% | 72.49% | 1.207584 | 105.6 | 662.64 | 461.284824 | 5.275 | 113.23
0443 | 0103 | 2 | 944.86 | 66 | 23.2 | 54.8912 | 324 | 159 | 821 | TiPt | 14.84% | 12.34% | 72.83% | 1.202379 | 104.94 | 646.8 | 450.656752 | 5.163522 | 849.25
0444 | 0103 | 3 | 947.18 | 88 | 4.9 | 11.5934 | 325 | 151 | 820 | TiPt | 20.73% | 2.73% | 76.54% | 7.590526 | 132.88 | 854.48 | 95.06588 | 5.430464 | 1321.06
0445 | 0103 | 4 | 944.86 | 44 | 4.9 | 11.5934 | 323 | 151 | 804 | TiPt | 11.62% | 3.062% | 85.32% | 3.795263 | 66.44 | 420.2 | 93.210936 | 5.324503 | 3192.55
0446 | 0103 | 5 | 943.7 | 32 | 37.4 | 88.4884 | 336 | 161 | 878 | TiPt | 7.01% | 19.38% | 73.61% | 0.3616293 | 51.52 | 332.48 | 776.928152 | 5.453416 | 28.31
0447 | 0103 | 6 | 944.86 | 106 | 19.9 | 47.0834 | 315 | 142 | 825 | TiPt | 22.65% | 10.06% | 67.3% | 2.251324 | 150.52 | 1025.02 | 388.43805 | 5.809859 | 329.6
0448 | 0103 | 7 | 949.5 | 72 | 26.4 | 62.4624 | 296 | 138 | 907 | TiPt | 16.73% | 14.51% | 68.76% | 1.152693 | 99.36 | 752.4 | 566.533968 | 6.572464 | 339.7
0449 | 0103 | 8 | 948.34 | 26 | 41 | 97.006 | 319 | 115 | 983 | TiPt | 5.882% | 21.95% | 72.17% | 0.2680247 | 29.9 | 285.48 | 953.56898 | 8.547826 | 924.74
0450 | 0103 | 9 | 947.18 | 98 | 26.2 | 61.9892 | 269 | 136 | 766 | TiPt | 22.84% | 14.45% | 62.71% | 1.580921 | 133.28 | 883.96 | 474.837272 | 5.632353 | 138.4
0451 | 0103 | 10 | 946.02 | 39 | 32.8 | 77.6048 | 278 | 159 | 759 | TiPt | 9.883% | 19.67% | 70.45% | 0.5025462 | 62.01 | 358.02 | 589.020432 | 4.773585 | 0
0452 | 0103 | 11 | 943.7 | 46 | 33.6 | 79.4976 | 278 | 133 | 768 | TiPt | 11.4% | 19.7% | 68.9% | 0.5786338 | 61.18 | 414.46 | 610.541568 | 5.774436 | 17.3
0453 | 0103 | 12 | 948.34 | 99 | 36.1 | 85.4126 | 282 | 133 | 807 | TiPt | 21.23% | 18.31% | 60.46% | 1.15908 | 131.67 | 930.6 | 689.279682 | 6.067669 | 811.51
0454 | 0103 | 13 | 935.58 | 100 | 5.7 | 13.4862 | 111 | 120 | 780 | TiPt | 44.55% | 6.008% | 49.45% | 7.414987 | 120 | 900 | 105.19236 | 6.5 | 55.36
0455 | 0103 | 14 | 940.22 | 100 | 5.7 | 13.4862 | 111 | 120 | 780 | TiPt | 44.55% | 6.008% | 49.45% | 7.414987 | 120 | 900 | 105.19236 | 6.5 | 912.16
0456 | 0103 | 15 | 944.86 | 100 | 5.7 | 13.4862 | 111 | 120 | 780 | TiPt | 44.55% | 6.008% | 49.45% | 7.414987 | 120 | 900 | 105.19236 | 6.5 | 2547.75
0457 | 0103 | 16 | 949.5 | 100 | 5.7 | 13.4862 | 111 | 120 | 780 | TiPt | 44.55% | 6.008% | 49.45% | 7.414987 | 120 | 900 | 105.19236 | 6.5 | 141.54
0458 | 0103 | 17 | 955.3 | 100 | 5.7 | 13.4862 | 111 | 120 | 780 | TiPt | 44.55% | 6.008% | 49.45% | 7.414987 | 120 | 900 | 105.19236 | 6.5 | 3113.92
0459 | 0103 | 18 | 930 | 200 | 5.7 | 13.4862 | 233 | 180 | 780 | Fe | 44.79% | 3.021% | 52.19% | 14.82997 | 360 | 1920 | 105.19236 | 4.333333 | 0
0460 | 0104 | 1 | 920.5 | 106 | 24.1 | 57.0206 | 324 | 234 | 610 | Fe | 21.76% | 11.71% | 66.53% | 1.858977 | 248.04 | 894.64 | 347.82566 | 2.606838 | 264.21
0461 | 0104 | 2 | 910.06 | 106 | 24.1 | 57.0206 | 324 | 234 | 610 | Fe | 21.76% | 11.71% | 66.53% | 1.858977 | 248.04 | 894.64 | 347.82566 | 2.606838 | 1502.7
0462 | 0104 | 3 | 929.78 | 106 | 24.1 | 57.0206 | 324 | 234 | 610 | Fe | 21.76% | 11.71% | 66.53% | 1.858977 | 248.04 | 894.64 | 347.82566 | 2.606838 | 1684.35
0463 | 0104 | 4 | 890.34 | 106 | 24.1 | 57.0206 | 324 | 234 | 610 | Fe | 21.76% | 11.71% | 66.53% | 1.858977 | 248.04 | 894.64 | 347.82566 | 2.606838 | 1387.11
0464 | 0104 | 5 | 899.62 | 106 | 24.1 | 57.0206 | 324 | 234 | 610 | Fe | 21.76% | 11.71% | 66.53% | 1.858977 | 248.04 | 894.64 | 347.82566 | 2.606838 | 2036.63
0465 | 0108 | 1 | 855.54 | 402 | 7.3 | 17.2718 | 239 | 197 | 564 | CuRu | 61.07% | 2.624% | 36.31% | 23.27493 | 791.94 | 3059.22 | 97.412952 | 2.862944 | 0
0466 | 0108 | 2 | 898.46 | 488 | 1.6 | 3.7856 | 278 | 123 | 149 | CuRu | 63.39% | 0.4918% | 36.11% | 128.9096 | 600.24 | 1327.36 | 5.640544 | 1.211382 | 0.66
0467 | 0108 | 3 | 852.06 | 46 | 13.9 | 32.8874 | 392 | 384 | 657 | CuRu | 9.769% | 6.984% | 83.25% | 1.398712 | 176.64 | 478.86 | 216.070218 | 1.7109375 | 0
0468 | 0108 | 4 | 919.34 | 475 | 6.7 | 15.8522 | 227 | 235 | 981 | CuRu | 66.17% | 2.208% | 31.62% | 29.9643 | 1116.25 | 5776 | 155.510082 | 4.174468 | 0.63
0469 | 0108 | 5 | 958.78 | 32 | 5.1 | 12.0666 | 342 | 496 | 608 | CuRu | 8.289% | 3.126% | 88.59% | 2.651948 | 158.72 | 353.28 | 73.364928 | 1.225806 | 26.42
0470 | 0108 | 6 | 964.58 | 208 | 11.2 | 26.4992 | 237 | 328 | 775 | CuRu | 44.11% | 5.62% | 50.27% | 7.849294 | 682.24 | 2294.24 | 205.3688 | 2.362805 | 10.07
0471 | 0108 | 7 | 878.74 | 38 | 5.6 | 13.2496 | 243 | 116 | 840 | Fe | 12.91% | 4.503% | 82.58% | 2.868011 | 44.08 | 363.28 | 111.29664 | 7.241379 | 1.89
0472 | 0108 | 8 | 884.54 | 195 | 6.1 | 14.4326 | 96 | 350 | 477 | Fe | 63.84% | 4.725% | 31.43% | 13.51108 | 682.5 | 1612.65 | 68.843502 | 1.362857 | 4.4
0473 | 0108 | 9 | 881.06 | 49 | 7.6 | 17.9816 | 180 | 427 | 331 | Fe | 19.84% | 7.281% | 72.88% | 2.725008 | 209.23 | 371.42 | 59.519096 | 0.7751756 | 0
0474 | 0108 | 10 | 914.7 | 67 | 1.5 | 3.549 | 95 | 337 | 394 | Fe | 40.47% | 2.144% | 57.38% | 18.87856 | 225.79 | 489.77 | 13.98306 | 1.169139 | 2.52
0475 | 0108 | 11 | 855.54 | 351 | 11.1 | 26.2626 | 317 | 411 | 151 | Fe | 50.56% | 3.783% | 45.66% | 13.36501 | 1442.61 | 1972.62 | 39.656526 | 0.3673966 | 0
0476 | 0108 | 12 | 968.06 | 38 | 2.3 | 5.4418 | 336 | 337 | 111 | Fe | 10.01% | 1.434% | 88.55% | 6.982984 | 128.06 | 170.24 | 6.040398 | 0.3293769 | 3.15
0477 | 0109 | 1 | 865.98 | 329 | 1.5 | 3.549 | 313 | 231 | 688 | FeCo | 50.96% | 0.5498% | 48.49% | 92.70217 | 759.99 | 3023.51 | 24.41712 | 2.978355 | 0
0478 | 0109 | 2 | 919.34 | 52 | 5.6 | 13.2496 | 430 | 182 | 920 | FeCo | 10.5% | 2.675% | 86.82% | 3.924647 | 94.64 | 573.04 | 121.89632 | 5.054945 | 0.44
0479 | 0109 | 3 | 914.7 | 27 | 1.8 | 4.2588 | 112 | 353 | 636 | FeCo | 18.85% | 2.973% | 78.18% | 6.339814 | 95.31 | 267.03 | 27.085968 | 1.8017 | 0.63
0480 | 0109 | 4 | 884.54 | 205 | 2.8 | 6.6248 | 390 | 169 | 901 | FeCo | 34.07% | 1.101% | 64.82% | 30.94433 | 346.45 | 2193.5 | 59.689448 | 5.331361 | 0
0481 | 0109 | 5 | 869.46 | 196 | 12.4 | 29.3384 | 66 | 103 | 354 | FeCo | 67.28% | 10.07% | 22.65% | 6.680664 | 201.88 | 895.72 | 103.857936 | 3.436893 | 0
0482 | 0109 | 6 | 970.38 | 317 | 1.1 | 2.6026 | 427 | 295 | 731 | FeCo | 42.46% | 0.3486% | 57.19% | 121.8013 | 935.15 | 3252.42 | 19.025006 | 2.477966 | 3.08
0483 | 0109 | 7 | 884.54 | 371 | 6.8 | 16.0888 | 299 | 329 | 676 | CuRu | 54.07% | 2.345% | 43.58% | 23.05952 | 1220.59 | 3728.55 | 108.760288 | 2.054711 | 0.39
0484 | 0109 | 8 | 862.5 | 264 | 12.8 | 30.2848 | 220 | 104 | 870 | CuRu | 51.33% | 5.889% | 42.78% | 8.717244 | 274.56 | 2571.36 | 263.47776 | 8.365385 | 0.28
0485 | 0109 | 9 | 917.02 | 295 | 5.5 | 13.013 | 90 | 423 | 317 | CuRu | 74.12% | 3.269% | 22.61% | 22.66964 | 1247.85 | 2183 | 41.25121 | 0.749409 | 1.97
0486 | 0109 | 10 | 861.34 | 474 | 12.3 | 29.1018 | 56 | 401 | 493 | CuRu | 84.78% | 5.205% | 10.02% | 16.28765 | 1900.74 | 4237.56 | 143.471874 | 1.229426 | 1.57
0487 | 0109 | 11 | 969.22 | 275 | 10.7 | 25.3162 | 99 | 334 | 413 | CuRu | 68.87% | 6.34% | 24.79% | 10.86261 | 918.5 | 2054.25 | 104.555906 | 1.236527 | 7.71
0488 | 0109 | 12 | 956.46 | 452 | 5.1 | 12.0666 | 420 | 320 | 651 | CuRu | 51.13% | 1.365% | 47.51% | 37.45877 | 1446.4 | 4388.92 | 78.553566 | 2.034375 | 66.84
0489 | 0109 | 13 | 914.7 | 40 | 12.4 | 29.3384 | 367 | 329 | 627 | NiRu | 9.167% | 6.724% | 84.11% | 1.363401 | 131.6 | 382.4 | 183.951768 | 1.905775 | 0.28
0490 | 0109 | 14 | 863.66 | 484 | 5.9 | 13.9594 | 424 | 146 | 550 | NiRu | 52.5% | 1.514% | 45.99% | 34.67198 | 706.64 | 3368.64 | 76.7767 | 3.767123 | 0
0491 | 0109 | 15 | 869.46 | 81 | 2.3 | 5.4418 | 71 | 459 | 202 | NiRu | 51.45% | 3.456% | 45.1% | 14.88478 | 371.79 | 535.41 | 10.992436 | 0.4400871 | 0
0492 | 0109 | 16 | 881.06 | 177 | 10 | 23.66 | 373 | 451 | 472 | NiRu | 30.85% | 4.124% | 65.02% | 7.480981 | 798.27 | 1633.71 | 111.6752 | 1.046563 | 15.1
0493 | 0109 | 17 | 877.58 | 467 | 7.9 | 18.6914 | 302 | 175 | 633 | NiRu | 59.29% | 2.373% | 38.34% | 24.98475 | 817.25 | 3773.36 | 118.316562 | 3.617143 | 3.52
0494 | 0109 | 18 | 955.3 | 143 | 4.8 | 11.3568 | 222 | 332 | 457 | NiRu | 38% | 3.018% | 58.99% | 12.59158 | 474.76 | 1128.27 | 51.900576 | 1.376506 | 0
0495 | 0109 | 19 | 906.58 | 389 | 13 | 30.758 | 324 | 145 | 899 | FePt | 52.3% | 4.135% | 43.56% | 12.64712 | 564.05 | 4061.16 | 276.51442 | 6.2 | 31.45
0496 | 0109 | 21 | 919.34 | 429 | 4.6 | 10.8836 | 101 | 238 | 324 | FePt | 79.31% | 2.012% | 18.67% | 39.4171 | 1021.02 | 2410.98 | 35.262864 | 1.361345 | 2.75
0497 | 0109 | 22 | 849.74 | 35 | 11.5 | 27.209 | 77 | 401 | 718 | FePt | 25.14% | 19.55% | 55.31% | 1.286339 | 140.35 | 391.65 | 195.36062 | 1.790524 | 66.05
0498 | 0109 | 23 | 961.1 | 15 | 4.1 | 9.7006 | 258 | 239 | 174 | FePt | 5.306% | 3.431% | 91.26% | 1.546296 | 35.85 | 61.95 | 16.879044 | 0.7280335 | 143.66
0499 | 0109 | 24 | 956.46 | 216 | 6.6 | 15.6156 | 60 | 159 | 407 | FePt | 74.07% | 5.355% | 20.58% | 13.83232 | 343.44 | 1222.56 | 63.555492 | 2.559748 | 1083.58
0500 | 0110 | 1 | 868.3 | 185 | 3.1 | 7.3346 | 380 | 145 | 988 | CoRu | 32.32% | 1.282% | 66.39% | 25.22292 | 268.25 | 2096.05 | 72.465848 | 6.813793 | 0.39
0501 | 0110 | 2 | 860.18 | 472 | 10.7 | 25.3162 | 62 | 186 | 714 | CoRu | 84.39% | 4.526% | 11.08% | 18.64419 | 877.92 | 4248 | 180.757668 | 3.83871 | 0.39
0502 | 0110 | 3 | 872.94 | 499 | 2.3 | 5.4418 | 130 | 388 | 504 | CoRu | 78.65% | 0.8577% | 20.49% | 91.6976 | 1936.12 | 4451.08 | 27.426672 | 1.298969 | 0.39
0503 | 0110 | 4 | 879.9 | 492 | 11.7 | 27.6822 | 217 | 155 | 674 | CoRu | 66.79% | 3.758% | 29.46% | 17.77315 | 762.6 | 4078.68 | 186.578028 | 4.348387 | 0
0504 | 0110 | 5 | 966.9 | 78 | 13.1 | 30.9946 | 312 | 471 | 167 | CoRu | 18.53% | 7.362% | 74.11% | 2.516567 | 367.38 | 497.64 | 51.760982 | 0.3545648 | 188.72
0505 | 0110 | 6 | 959.94 | 239 | 6.3 | 14.9058 | 243 | 291 | 232 | CoRu | 48.1% | 3% | 48.9% | 16.03403 | 695.49 | 1249.97 | 34.581456 | 0.7972509 | 19.98
0506 | 0110 | 7 | 860.18 | 132 | 3.3 | 7.8078 | 99 | 458 | 672 | FeCo | 55.27% | 3.269% | 41.46% | 16.90617 | 604.56 | 1491.6 | 52.468416 | 1.467249 | 0
0507 | 0110 | 8 | 903.1 | 296 | 3.7 | 8.7542 | 496 | 458 | 109 | FeCo | 36.97% | 1.093% | 61.94% | 33.81234 | 1355.68 | 1678.32 | 9.542078 | 0.2379913 | 0
0508 | 0110 | 9 | 867.14 | 182 | 9.8 | 23.1868 | 351 | 356 | 834 | FeCo | 32.72% | 4.169% | 63.11% | 7.849294 | 647.92 | 2165.8 | 193.377912 | 2.342697 | 0
0509 | 0110 | 10 | 862.5 | 18 | 13.2 | 31.2312 | 144 | 496 | 953 | FeCo | 9.315% | 16.16% | 74.52% | 0.5763467 | 89.28 | 260.82 | 297.633336 | 1.921371 | 0
0510 | 0110 | 11 | 883.38 | 275 | 13.8 | 32.6508 | 228 | 479 | 573 | FeCo | 51.34% | 6.096% | 42.57% | 8.422458 | 1317.25 | 2893 | 187.089084 | 1.196242 | 0
0511 | 0110 | 12 | 952.98 | 234 | 13.6 | 32.1776 | 284 | 273 | 724 | FeCo | 42.53% | 5.849% | 51.62% | 7.27214 | 638.82 | 2332.98 | 232.965824 | 2.652015 | 2.2
0512 | 0110 | 13 | 914.7 | 154 | 13.1 | 30.9946 | 112 | 190 | 590 | NiPt | 51.85% | 10.44% | 37.71% | 4.968607 | 292.6 | 1201.2 | 182.86814 | 3.105263 | 0
0513 | 0110 | 14 | 867.14 | 291 | 5.1 | 12.0666 | 484 | 489 | 889 | NiPt | 36.97% | 1.533% | 61.49% | 24.11616 | 1422.99 | 4009.98 | 107.272074 | 1.817996 | 0
0514 | 0110 | 15 | 878.74 | 188 | 12.9 | 30.5214 | 129 | 106 | 738 | NiPt | 54.1% | 8.783% | 37.12% | 6.159613 | 199.28 | 1586.72 | 225.247932 | 6.962264 | 0
0515 | 0110 | 16 | 863.66 | 178 | 14.4 | 34.0704 | 126 | 303 | 400 | NiPt | 52.65% | 10.08% | 37.27% | 5.224476 | 539.34 | 1251.34 | 136.2816 | 1.320132 | 0
0516 | 0110 | 17 | 958.78 | 383 | 1.2 | 2.8392 | 470 | 219 | 820 | NiPt | 44.75% | 0.3317% | 54.92% | 134.8972 | 838.77 | 3979.37 | 23.28144 | 3.744292 | 0
0517 | 0110 | 18 | 964.58 | 477 | 13 | 30.758 | 273 | 412 | 971 | NiPt | 61.09% | 3.94% | 34.97% | 15.50816 | 1965.24 | 6596.91 | 298.66018 | 2.356796 | 75.49
0518 | 0111 | 1 | 874.1 | 361 | 3.5 | 8.281 | 314 | 124 | 374 | CoCu | 52.83% | 1.212% | 45.95% | 43.59377 | 447.64 | 1797.78 | 30.97094 | 3.016129 | 0
0519 | 0111 | 2 | 860.18 | 494 | 12.1 | 28.6286 | 217 | 455 | 679 | CoCu | 66.79% | 3.871% | 29.34% | 17.25547 | 2247.7 | 5601.96 | 194.388194 | 1.492308 | 0
0520 | 0111 | 3 | 849.74 | 246 | 6.2 | 14.6692 | 123 | 394 | 756 | CoCu | 64.12% | 3.823% | 32.06% | 16.76983 | 969.24 | 2829 | 110.899152 | 1.918782 | 0
0521 | 0111 | 4 | 907.74 | 102 | 6.8 | 16.0888 | 102 | 439 | 652 | CoCu | 46.34% | 7.31% | 46.34% | 6.339814 | 447.78 | 1112.82 | 104.898976 | 1.485194 | 0
0522 | 0111 | 5 | 868.3 | 276 | 2.4 | 5.6784 | 258 | 110 | 194 | CoCu | 51.14% | 1.052% | 47.81% | 48.60524 | 303.6 | 839.04 | 11.016096 | 1.763636 | 0
0523 | 0111 | 6 | 952.98 | 321 | 11.1 | 26.2626 | 66 | 154 | 263 | CoCu | 77.67% | 6.355% | 15.97% | 12.2227 | 494.34 | 1338.57 | 69.070638 | 1.707792 | 5.72
0524 | 0111 | 7 | 896.14 | 83 | 10.5 | 24.843 | 478 | 290 | 569 | CoRu | 14.17% | 4.241% | 81.59% | 3.340981 | 240.7 | 712.97 | 141.35667 | 1.962069 | 0
0525 | 0111 | 8 | 849.74 | 435 | 1 | 2.366 | 85 | 413 | 998 | CoRu | 83.27% | 0.4529% | 16.27% | 183.8546 | 1796.55 | 6137.85 | 23.61268 | 2.416465 | 0
0526 | 0111 | 9 | 912.38 | 41 | 2.9 | 6.8614 | 415 | 331 | 130 | CoRu | 8.858% | 1.482% | 89.66% | 5.975457 | 135.71 | 189.01 | 8.91982 | 0.3927492 | 0
0527 | 0111 | 10 | 876.42 | 475 | 10.3 | 24.3698 | 24 | 336 | 173 | CoRu | 90.76% | 4.656% | 4.586% | 19.49134 | 1596 | 2417.75 | 42.159754 | 0.514881 | 0
0528 | 0111 | 11 | 963.42 | 225 | 2.4 | 5.6784 | 97 | 326 | 922 | CoRu | 68.66% | 1.733% | 29.6% | 39.62384 | 733.5 | 2808 | 52.354848 | 2.828221 | 2.36
0529 | 0111 | 12 | 970.38 | 340 | 8.9 | 21.0574 | 199 | 201 | 759 | CoRu | 60.71% | 3.76% | 35.53% | 16.14634 | 683.4 | 3264 | 159.825666 | 3.776119 | 1.42
0530 | 0111 | 13 | 889.18 | 150 | 6.1 | 14.4326 | 301 | 268 | 522 | NiRu | 32.23% | 3.101% | 64.67% | 10.39314 | 402 | 1185 | 75.338172 | 1.947761 | 0
0531 | 0111 | 14 | 855.54 | 41 | 10 | 23.66 | 404 | 339 | 419 | NiRu | 8.748% | 5.048% | 86.2% | 1.732883 | 138.99 | 310.78 | 99.1354 | 1.235988 | 0
0532 | 0111 | 15 | 879.9 | 201 | 11 | 26.026 | 57 | 372 | 630 | NiRu | 70.77% | 9.163% | 20.07% | 7.723046 | 747.72 | 2014.02 | 163.9638 | 1.693548 | 0
0533 | 0111 | 16 | 883.38 | 245 | 7.3 | 17.2718 | 416 | 299 | 632 | NiRu | 36.12% | 2.546% | 61.33% | 14.18497 | 732.55 | 2280.95 | 109.157776 | 2.113712 | 1.65
0534 | 0111 | 17 | 877.58 | 388 | 12.1 | 28.6286 | 90 | 435 | 890 | NiRu | 76.58% | 5.651% | 17.76% | 13.55288 | 1687.8 | 5141 | 254.79454 | 2.045977 | 1.32
0535 | 0111 | 19 | 890.34 | 448 | 10.9 | 25.7894 | 357 | 176 | 735 | Fe | 53.92% | 3.104% | 42.97% | 17.37148 | 788.48 | 4081.28 | 189.55209 | 4.176136 | 15.1
0536 | 0111 | 20 | 885.7 | 92 | 4.8 | 11.3568 | 217 | 251 | 208 | Fe | 28.72% | 3.545% | 67.74% | 8.100873 | 230.92 | 422.28 | 23.622144 | 0.8286853 | 66.05
0537 | 0111 | 21 | 910.06 | 313 | 9.7 | 22.9502 | 343 | 361 | 198 | Fe | 46.1% | 3.38% | 50.52% | 13.63823 | 1129.93 | 1749.67 | 45.441396 | 0.5484765 | 61.65
0538 | 0111 | 22 | 890.34 | 165 | 9.2 | 21.7672 | 129 | 181 | 708 | Fe | 52.25% | 6.893% | 40.85% | 7.580212 | 298.65 | 1466.85 | 154.111776 | 3.911602 | 384.99
0539 | 0111 | 23 | 964.58 | 167 | 4 | 9.464 | 261 | 301 | 817 | Fe | 38.17% | 2.163% | 59.66% | 17.64582 | 502.67 | 1867.06 | 77.32088 | 2.714286 | 169.85
0540 | 0111 | 24 | 969.22 | 159 | 1.2 | 2.8392 | 127 | 176 | 636 | Fe | 55.05% | 0.983% | 43.97% | 56.00169 | 279.84 | 1291.08 | 18.057312 | 3.613636 | 47.18
0541 | 0112 | 1 | 865.98 | 33 | 2 | 4.732 | 390 | 312 | 694 | NiRu | 7.715% | 1.106% | 91.18% | 6.973795 | 102.96 | 331.98 | 32.84008 | 2.224359 | 0.66
0542 | 0112 | 2 | 888.02 | 118 | 10.4 | 24.6064 | 462 | 210 | 833 | NiRu | 19.52% | 4.07% | 76.41% | 4.7955 | 247.8 | 1230.74 | 204.971312 | 3.966667 | 0
0543 | 0112 | 3 | 881.06 | 271 | 13.4 | 31.7044 | 410 | 410 | 930 | NiRu | 38.02% | 4.448% | 57.53% | 8.547709 | 1111.1 | 3631.4 | 294.85092 | 2.268293 | 1.42
0544 | 0112 | 4 | 882.22 | 210 | 5.7 | 13.4862 | 363 | 315 | 325 | NiRu | 35.81% | 2.299% | 61.89% | 15.57147 | 661.5 | 1344 | 43.83015 | 1.031746 | 11.8
0545 | 0112 | 5 | 881.06 | 236 | 13.7 | 32.4142 | 104 | 358 | 294 | NiRu | 63.37% | 8.704% | 27.93% | 7.28076 | 844.88 | 1538.72 | 95.297748 | 0.8212291 | 4.72
0546 | 0112 | 6 | 956.46 | 43 | 9.1 | 21.5306 | 166 | 328 | 114 | NiRu | 18.65% | 9.34% | 72.01% | 1.997158 | 141.04 | 190.06 | 24.544884 | 0.347561 | 4.25
0547 | 0112 | 7 | 876.42 | 338 | 6.2 | 14.6692 | 497 | 423 | 317 | CoCu | 39.78% | 1.726% | 58.49% | 23.04147 | 1429.74 | 2501.2 | 46.501364 | 0.749409 | 0
0548 | 0112 | 8 | 854.38 | 100 | 7.1 | 16.7986 | 121 | 408 | 976 | CoCu | 42.05% | 7.064% | 50.88% | 5.952877 | 408 | 1384 | 163.954336 | 2.392157 | 0
0549 | 0112 | 9 | 897.3 | 78 | 7.6 | 17.9816 | 267 | 371 | 520 | CoCu | 21.49% | 4.954% | 73.56% | 4.337767 | 289.38 | 694.98 | 93.50432 | 1.401617 | 41.52
0550 | 0112 | 10 | 876.42 | 57 | 14.6 | 34.5436 | 492 | 229 | 735 | CoCu | 9.768% | 5.92% | 84.31% | 1.650089 | 130.53 | 549.48 | 253.89546 | 3.209607 | 0
0551 | 0112 | 11 | 905.42 | 354 | 5.4 | 12.7764 | 25 | 198 | 938 | CoCu | 90.36% | 3.261% | 6.381% | 27.70734 | 700.92 | 4021.44 | 119.842632 | 4.737374 | 3.54
0552 | 0112 | 12 | 956.46 | 79 | 14.7 | 34.7802 | 323 | 128 | 812 | CoCu | 18.09% | 7.963% | 73.95% | 2.271407 | 101.12 | 742.6 | 282.415224 | 6.34375 | 53.28
0553 | 0115 | 1 | 897.3 | 78 | 7.6 | 17.9816 | 267 | 371 | 520 | FeCo | 21.49% | 4.954% | 73.56% | 4.337767 | 289.38 | 694.98 | 93.50432 | 1.401617 | 4.84
0554 | 0115 | 2 | 897.3 | 78 | 7.6 | 17.9816 | 267 | 371 | 520 | CoRu | 21.49% | 4.954% | 73.56% | 4.337767 | 289.38 | 694.98 | 93.50432 | 1.401617 | 0
0555 | 0115 | 3 | 897.3 | 78 | 7.6 | 17.9816 | 267 | 371 | 520 | CuRu | 21.49% | 4.954% | 73.56% | 4.337767 | 289.38 | 694.98 | 93.50432 | 1.401617 | 11.01
0556 | 0115 | 4 | 905.42 | 354 | 5.4 | 12.7764 | 25 | 198 | 938 | NiRu | 90.36% | 3.261% | 6.381% | 27.70734 | 700.92 | 4021.44 | 119.842632 | 4.737374 | 11.01
0557 | 0115 | 5 | 956.46 | 79 | 14.7 | 34.7802 | 323 | 128 | 812 | NiRu | 18.09% | 7.963% | 73.95% | 2.271407 | 101.12 | 742.6 | 282.415224 | 6.34375 | 38.5
0558 | 0115 | 6 | 930 | 150 | 8.5 | 20.111 | 167 | 180 | 780 | CoCu | 44.5% | 5.966% | 49.54% | 7.458605 | 270 | 1440 | 156.8658 | 4.333333 | 0
0559 | 0115 | 7 | 930 | 150 | 8.5 | 20.111 | 167 | 180 | 780 | CuRu | 44.5% | 5.966% | 49.54% | 7.458605 | 270 | 1440 | 156.8658 | 4.333333 | 0
0560 | 0115 | 8 | 930 | 150 | 8.5 | 20.111 | 167 | 180 | 780 | CoRu | 44.5% | 5.966% | 49.54% | 7.458605 | 270 | 1440 | 156.8658 | 4.333333 | 0
0561 | 0115 | 9 | 930 | 150 | 8.5 | 20.111 | 167 | 180 | 780 | NiRu | 44.5% | 5.966% | 49.54% | 7.458605 | 270 | 1440 | 156.8658 | 4.333333 | 0

## Sheet2
temperature/℃ | H2 flow/sccm | EtOH flow/sccm | Ar flow/sccm | red time/s | growth time/s
930 | 100 | 3.3124 | 111 | 120 | 780
930 | 100 | 3.3124 | 111 | 180 | 780
930 | 100 | 6.8614 | 111 | 240 | 780
930 | 100 | 13.4862 | 111 | 300 | 780
930 | 100 | 6.8614 | 70 | 60 | 780
930 | 100 | 6.8614 | 111 | 180 | 780
930 | 100 | 13.4862 | 111 | 60 | 780
930 | 100 | 13.4862 | 111 | 240 | 780
930 | 150 | 20.111 | 167 | 180 | 780
930 | 200 | 13.4862 | 233 | 180 | 780